## Diode Characteristic (uA-mm)
VGS (V) | VDS = 0.000 V | VDS = 0.500 V
-1.25 | -3.4581 | -9.6
-1.24 | -3.3493 | -9.281
-1.23 | -3.22 | -9.001
-1.22 | -3.1094 | -8.72
-1.21 | -2.9884 | -8.434
-1.2 | -2.8875 | -8.167
-1.19 | -2.7732 | -7.934
-1.18 | -2.6683 | -7.662
-1.17 | -2.5688 | -7.378
-1.16 | -2.4773 | -7.177
-1.15 | -2.3947 | -6.96
-1.14 | -2.3027 | -6.732
-1.13 | -2.2169 | -6.456
-1.12 | -2.134 | -6.272
-1.11 | -2.0561 | -6.056
-1.1 | -1.9772 | -5.855
-1.09 | -1.9002 | -5.685
-1.08 | -1.8372 | -5.511
-1.07 | -1.7636 | -5.328
-1.06 | -1.7014 | -5.131
-1.05 | -1.6321 | -4.9417
-1.04 | -1.5809 | -4.7862
-1.03 | -1.5177 | -4.6012
-1.02 | -1.4634 | -4.4472
-1.01 | -1.4131 | -4.294
-1 | -1.3634 | -4.1597
-0.99 | -1.3031 | -4.0372
-0.98 | -1.247 | -3.89
-0.97 | -1.1917 | -3.7546
-0.96 | -1.1492 | -3.6099
-0.95 | -1.1096 | -3.5294
-0.94 | -1.0625 | -3.3903
-0.93 | -1.0174 | -3.2639
-0.92 | -0.9788 | -3.1657
-0.91 | -0.9436 | -3.059
-0.9 | -0.906 | -2.9576
-0.89 | -0.8728 | -2.8544
-0.88 | -0.8363 | -2.7612
-0.87 | -0.8018 | -2.6637
-0.86 | -0.7665 | -2.5709
-0.85 | -0.7355 | -2.4775
-0.84 | -0.7053 | -2.3834
-0.83 | -0.6762 | -2.3071
-0.82 | -0.6511 | -2.2096
-0.81 | -0.6208 | -2.1311
-0.8 | -0.5942 | -2.0706
-0.79 | -0.5691 | -1.978
-0.78 | -0.5421 | -1.8975
-0.77 | -0.516 | -1.8173
-0.76 | -0.49631 | -1.7523
-0.75 | -0.47203 | -1.6918
-0.74 | -0.45697 | -1.629
-0.73 | -0.43627 | -1.5723
-0.72 | -0.41633 | -1.5115
-0.71 | -0.39627 | -1.4556
-0.7 | -0.37974 | -1.4026
-0.69 | -0.36336 | -1.345
-0.68 | -0.34691 | -1.3
-0.67 | -0.32764 | -1.2484
-0.66 | -0.31518 | -1.1982
-0.65 | -0.30032 | -1.1525
-0.64 | -0.28707 | -1.1085
-0.63 | -0.27182 | -1.0672
-0.62 | -0.2586 | -1.0209
-0.61 | -0.24638 | -0.991
-0.6 | -0.23447 | -0.9448
-0.59 | -0.22229 | -0.9056
-0.58 | -0.21214 | -0.8721
-0.57 | -0.20164 | -0.8375
-0.56 | -0.18993 | -0.809
-0.55 | -0.18243 | -0.7723
-0.54 | -0.17222 | -0.7454
-0.53 | -0.16314 | -0.7142
-0.52 | -0.15438 | -0.6837
-0.51 | -0.14621 | -0.656
-0.5 | -0.13853 | -0.6324
-0.49 | -0.13121 | -0.6066
-0.48 | -0.12426 | -0.5781
-0.47 | -0.11747 | -0.5539
-0.46 | -0.11135 | -0.5308
-0.45 | -0.10475 | -0.5065
-0.44 | -0.09975 | -0.49094
-0.43 | -0.09355 | -0.4717
-0.42 | -0.08831 | -0.45054
-0.41 | -0.08341 | -0.4342
-0.4 | -0.07826 | -0.41498
-0.39 | -0.07347 | -0.39399
-0.38 | -0.06905 | -0.37534
-0.37 | -0.06476 | -0.36082
-0.36 | -0.06078 | -0.34308
-0.35 | -0.05686 | -0.3283
-0.34 | -0.05353 | -0.31457
-0.33 | -0.05023 | -0.2996
-0.32 | -0.047329 | -0.28666
-0.31 | -0.044508 | -0.27266
-0.3 | -0.041653 | -0.25751
-0.29 | -0.038859 | -0.24569
-0.28 | -0.036082 | -0.23194
-0.27 | -0.033597 | -0.22008
-0.26 | -0.03128 | -0.20918
-0.25 | -0.028933 | -0.19779
-0.24 | -0.026959 | -0.18703
-0.23 | -0.024993 | -0.17532
-0.22 | -0.023098 | -0.16406
-0.21 | -0.021347 | -0.15411
-0.2 | -0.019683 | -0.14376
-0.19 | -0.018227 | -0.13506
-0.18 | -0.016712 | -0.12536
-0.17 | -0.01525 | -0.11696
-0.16 | -0.013952 | -0.10809
-0.15 | -0.012779 | -0.10036
-0.14 | -0.011629 | -0.09264
-0.13 | -0.010537 | -0.08559
-0.12 | -0.009499 | -0.07905
-0.11 | -0.008632 | -0.07323
-0.1 | -0.007682 | -0.06625
-0.09 | -0.006774 | -0.06104
-0.08 | -0.005981 | -0.05643
-0.07 | -0.005239 | -0.05094
-0.06 | -0.0044986 | -0.046361
-0.05 | -0.0037074 | -0.042317
-0.04 | -0.0030164 | -0.038436
-0.03 | -0.0022765 | -0.034747
-0.02 | -0.0015605 | -0.031374
-0.01 | -0.0008136 | -0.028053
0 | -3.2e-05 | -0.024809
0.01 | 0.0008329 | -0.021923
0.02 | 0.0017126 | -0.01919
0.03 | 0.0027371 | -0.016436
0.04 | 0.0037927 | -0.013484
0.05 | 0.0050211 | -0.010426
0.06 | 0.006299 | -0.0071
0.07 | 0.007823 | -0.003075
0.08 | 0.009487 | 0.001466
0.09 | 0.011586 | 0.006964
0.1 | 0.013714 | 0.013988
0.11 | 0.016184 | 0.022725
0.12 | 0.018932 | 0.034304
0.13 | 0.022362 | 0.048454
0.14 | 0.025944 | 0.06632
0.15 | 0.030112 | 0.08938
0.16 | 0.034959 | 0.11835
0.17 | 0.040432 | 0.15458
0.18 | 0.046696 | 0.19955
0.19 | 0.053748 | 0.25545
0.2 | 0.06038 | 0.32386
0.21 | 0.07003 | 0.40873
0.22 | 0.08056 | 0.51371
0.23 | 0.09244 | 0.636
0.24 | 0.10584 | 0.787
0.25 | 0.12083 | 0.9765
0.26 | 0.1384 | 1.1979
0.27 | 0.15873 | 1.4682
0.28 | 0.18075 | 1.8003
0.29 | 0.20543 | 2.1909
0.3 | 0.23347 | 2.6704
0.31 | 0.26656 | 3.2428
0.32 | 0.30357 | 3.9186
0.33 | 0.34438 | 4.7411
0.34 | 0.39176 | 5.712
0.35 | 0.44506 | 6.875
0.36 | 0.50655 | 8.292
0.37 | 0.5736 | 9.991
0.38 | 0.6501 | 12.008
0.39 | 0.744 | 14.427
0.4 | 0.8488 | 17.345
0.41 | 0.9711 | 20.843
0.42 | 1.112 | 25.044
0.43 | 1.277 | 30.155
0.44 | 1.4758 | 36.221
0.45 | 1.7007 | 43.565
0.46 | 1.9797 | 52.377
0.47 | 2.3052 | 62.69
0.48 | 2.6921 | 75.51
0.49 | 3.1658 | 90.38
0.5 | 3.7282 | 108.73