## Diode Characteristic (uA-mm)
VGS (V) | VDS = 0.000 V | VDS = 0.500 V
-1.25 | -3.4146 | -9.422
-1.24 | -3.2922 | -9.133
-1.23 | -3.1721 | -8.845
-1.22 | -3.0608 | -8.553
-1.21 | -2.9438 | -8.315
-1.2 | -2.8476 | -8.017
-1.19 | -2.7418 | -7.777
-1.18 | -2.6298 | -7.554
-1.17 | -2.5378 | -7.308
-1.16 | -2.4373 | -7.056
-1.15 | -2.3572 | -6.851
-1.14 | -2.2711 | -6.625
-1.13 | -2.1871 | -6.399
-1.12 | -2.1067 | -6.208
-1.11 | -2.0263 | -5.966
-1.1 | -1.9552 | -5.795
-1.09 | -1.8894 | -5.592
-1.08 | -1.8121 | -5.404
-1.07 | -1.7492 | -5.228
-1.06 | -1.681 | -5.04
-1.05 | -1.6172 | -4.8853
-1.04 | -1.5516 | -4.728
-1.03 | -1.4976 | -4.5493
-1.02 | -1.4407 | -4.4163
-1.01 | -1.3776 | -4.2593
-1 | -1.3327 | -4.1039
-0.99 | -1.2813 | -3.974
-0.98 | -1.2324 | -3.8452
-0.97 | -1.1855 | -3.7186
-0.96 | -1.1334 | -3.5727
-0.95 | -1.0896 | -3.4413
-0.94 | -1.0516 | -3.332
-0.93 | -1.0038 | -3.2116
-0.92 | -0.9669 | -3.0988
-0.91 | -0.9269 | -2.9972
-0.9 | -0.8923 | -2.8972
-0.89 | -0.8495 | -2.7919
-0.88 | -0.8202 | -2.6813
-0.87 | -0.7875 | -2.5913
-0.86 | -0.7517 | -2.5088
-0.85 | -0.7206 | -2.4202
-0.84 | -0.6921 | -2.3213
-0.83 | -0.6652 | -2.2411
-0.82 | -0.6368 | -2.1634
-0.81 | -0.6073 | -2.0954
-0.8 | -0.581 | -2.0123
-0.79 | -0.5551 | -1.9332
-0.78 | -0.5344 | -1.8684
-0.77 | -0.5099 | -1.7967
-0.76 | -0.49082 | -1.7303
-0.75 | -0.46955 | -1.6634
-0.74 | -0.4501 | -1.6064
-0.73 | -0.42833 | -1.5477
-0.72 | -0.41021 | -1.4872
-0.71 | -0.39134 | -1.4344
-0.7 | -0.37251 | -1.3771
-0.69 | -0.35574 | -1.328
-0.68 | -0.33855 | -1.2767
-0.67 | -0.32509 | -1.2269
-0.66 | -0.31103 | -1.1765
-0.65 | -0.2943 | -1.1304
-0.64 | -0.28194 | -1.0894
-0.63 | -0.26894 | -1.0508
-0.62 | -0.25592 | -1.0076
-0.61 | -0.24376 | -0.9745
-0.6 | -0.23251 | -0.9368
-0.59 | -0.22141 | -0.8941
-0.58 | -0.21022 | -0.8605
-0.57 | -0.19994 | -0.8214
-0.56 | -0.18899 | -0.7953
-0.55 | -0.17979 | -0.763
-0.54 | -0.17081 | -0.7295
-0.53 | -0.16243 | -0.7
-0.52 | -0.15327 | -0.6746
-0.51 | -0.1453 | -0.6461
-0.5 | -0.13777 | -0.6171
-0.49 | -0.13078 | -0.5915
-0.48 | -0.12407 | -0.5663
-0.47 | -0.11653 | -0.5428
-0.46 | -0.10985 | -0.5216
-0.45 | -0.10388 | -0.50139
-0.44 | -0.09866 | -0.47797
-0.43 | -0.09322 | -0.45956
-0.42 | -0.0876 | -0.43858
-0.41 | -0.08243 | -0.42291
-0.4 | -0.07825 | -0.40457
-0.39 | -0.0736 | -0.38752
-0.38 | -0.06923 | -0.36793
-0.37 | -0.06471 | -0.35189
-0.36 | -0.06071 | -0.33639
-0.35 | -0.057 | -0.3224
-0.34 | -0.05354 | -0.30667
-0.33 | -0.05005 | -0.29039
-0.32 | -0.047318 | -0.27825
-0.31 | -0.044211 | -0.26567
-0.3 | -0.041434 | -0.25071
-0.29 | -0.038694 | -0.23984
-0.28 | -0.03593 | -0.22705
-0.27 | -0.03367 | -0.215
-0.26 | -0.03134 | -0.20297
-0.25 | -0.029261 | -0.19326
-0.24 | -0.027014 | -0.18082
-0.23 | -0.024936 | -0.16939
-0.22 | -0.023074 | -0.16015
-0.21 | -0.02129 | -0.15022
-0.2 | -0.019579 | -0.13931
-0.19 | -0.01812 | -0.13082
-0.18 | -0.016785 | -0.12124
-0.17 | -0.015464 | -0.11326
-0.16 | -0.014076 | -0.10589
-0.15 | -0.012878 | -0.09699
-0.14 | -0.011652 | -0.08993
-0.13 | -0.010702 | -0.08271
-0.12 | -0.009615 | -0.07604
-0.11 | -0.008645 | -0.06998
-0.1 | -0.007743 | -0.06456
-0.09 | -0.006923 | -0.05899
-0.08 | -0.005989 | -0.05346
-0.07 | -0.005237 | -0.049334
-0.06 | -0.0045223 | -0.044651
-0.05 | -0.0037764 | -0.040939
-0.04 | -0.0030305 | -0.037218
-0.03 | -0.0023374 | -0.033514
-0.02 | -0.0015702 | -0.030151
-0.01 | -0.0008382 | -0.026631
0 | -2.08e-05 | -0.02398
0.01 | 0.000846 | -0.021633
0.02 | 0.0017091 | -0.018483
0.03 | 0.0027629 | -0.015779
0.04 | 0.0038024 | -0.012866
0.05 | 0.0050647 | -0.010017
0.06 | 0.006333 | -0.006907
0.07 | 0.007827 | -0.0030089
0.08 | 0.009532 | 0.0013923
0.09 | 0.011546 | 0.006841
0.1 | 0.013747 | 0.013689
0.11 | 0.016163 | 0.022294
0.12 | 0.019006 | 0.033452
0.13 | 0.022268 | 0.047507
0.14 | 0.025841 | 0.06517
0.15 | 0.030079 | 0.08795
0.16 | 0.034759 | 0.11646
0.17 | 0.040371 | 0.15172
0.18 | 0.046634 | 0.19756
0.19 | 0.05335 | 0.25257
0.2 | 0.06035 | 0.32103
0.21 | 0.07004 | 0.40693
0.22 | 0.07989 | 0.50866
0.23 | 0.0918 | 0.6305
0.24 | 0.10547 | 0.7832
0.25 | 0.12057 | 0.9736
0.26 | 0.13817 | 1.1992
0.27 | 0.15698 | 1.473
0.28 | 0.17948 | 1.8045
0.29 | 0.20397 | 2.1965
0.3 | 0.23229 | 2.6808
0.31 | 0.26413 | 3.2539
0.32 | 0.29968 | 3.941
0.33 | 0.34116 | 4.7752
0.34 | 0.38777 | 5.741
0.35 | 0.43937 | 6.946
0.36 | 0.50122 | 8.364
0.37 | 0.5702 | 10.097
0.38 | 0.6478 | 12.162
0.39 | 0.7397 | 14.611
0.4 | 0.8446 | 17.594
0.41 | 0.9663 | 21.161
0.42 | 1.1053 | 25.521
0.43 | 1.277 | 30.659
0.44 | 1.4681 | 36.913
0.45 | 1.7012 | 44.402
0.46 | 1.9735 | 53.472
0.47 | 2.3048 | 64.12
0.48 | 2.6974 | 77.12
0.49 | 3.1496 | 92.87
0.5 | 3.7277 | 111.19