## Diode Characteristic (uA-mm)
VGS (V) | VDS = 0.000 V | VDS = 0.500 V
-1.25 | -3.2223 | -8.79
-1.24 | -3.1035 | -8.468
-1.23 | -2.9855 | -8.232
-1.22 | -2.9153 | -7.982
-1.21 | -2.7934 | -7.722
-1.2 | -2.6901 | -7.485
-1.19 | -2.5939 | -7.256
-1.18 | -2.507 | -7.012
-1.17 | -2.4107 | -6.805
-1.16 | -2.3215 | -6.589
-1.15 | -2.2393 | -6.403
-1.14 | -2.1589 | -6.173
-1.13 | -2.0891 | -5.969
-1.12 | -2.0033 | -5.783
-1.11 | -1.9339 | -5.616
-1.1 | -1.8562 | -5.446
-1.09 | -1.7938 | -5.265
-1.08 | -1.7314 | -5.12
-1.07 | -1.6609 | -4.8822
-1.06 | -1.603 | -4.7513
-1.05 | -1.5427 | -4.5952
-1.04 | -1.4871 | -4.4513
-1.03 | -1.4325 | -4.3111
-1.02 | -1.3735 | -4.1658
-1.01 | -1.322 | -4.0328
-1 | -1.2772 | -3.8766
-0.99 | -1.2206 | -3.7655
-0.98 | -1.1739 | -3.6357
-0.97 | -1.1315 | -3.506
-0.96 | -1.0918 | -3.3915
-0.95 | -1.0449 | -3.2838
-0.94 | -1.0002 | -3.163
-0.93 | -0.963 | -3.0637
-0.92 | -0.9316 | -2.9563
-0.91 | -0.8957 | -2.8558
-0.9 | -0.8596 | -2.76
-0.89 | -0.8251 | -2.6775
-0.88 | -0.7917 | -2.5719
-0.87 | -0.7591 | -2.4847
-0.86 | -0.7285 | -2.3943
-0.85 | -0.6989 | -2.319
-0.84 | -0.6712 | -2.2272
-0.83 | -0.6454 | -2.1738
-0.82 | -0.6178 | -2.0839
-0.81 | -0.5955 | -2.0032
-0.8 | -0.5638 | -1.9229
-0.79 | -0.5425 | -1.8609
-0.78 | -0.5218 | -1.7847
-0.77 | -0.50208 | -1.722
-0.76 | -0.48008 | -1.6683
-0.75 | -0.45848 | -1.6005
-0.74 | -0.44072 | -1.5543
-0.73 | -0.4176 | -1.4899
-0.72 | -0.40137 | -1.4386
-0.71 | -0.38256 | -1.3755
-0.7 | -0.36633 | -1.3252
-0.69 | -0.3518 | -1.28
-0.68 | -0.33443 | -1.2332
-0.67 | -0.31952 | -1.188
-0.66 | -0.30628 | -1.1358
-0.65 | -0.29164 | -1.0996
-0.64 | -0.27602 | -1.0611
-0.63 | -0.26456 | -1.0166
-0.62 | -0.25116 | -0.9796
-0.61 | -0.23893 | -0.9432
-0.6 | -0.22877 | -0.9032
-0.59 | -0.21653 | -0.8732
-0.58 | -0.20725 | -0.8323
-0.57 | -0.19635 | -0.7957
-0.56 | -0.18724 | -0.7692
-0.55 | -0.17756 | -0.7378
-0.54 | -0.16873 | -0.7074
-0.53 | -0.15874 | -0.6828
-0.52 | -0.15084 | -0.6542
-0.51 | -0.14402 | -0.6267
-0.5 | -0.13591 | -0.6006
-0.49 | -0.12865 | -0.5759
-0.48 | -0.12186 | -0.5526
-0.47 | -0.11547 | -0.5306
-0.46 | -0.10896 | -0.507
-0.45 | -0.1025 | -0.48761
-0.44 | -0.09757 | -0.46387
-0.43 | -0.09234 | -0.4493
-0.42 | -0.08686 | -0.42891
-0.41 | -0.08156 | -0.41154
-0.4 | -0.07684 | -0.39352
-0.39 | -0.07279 | -0.37832
-0.38 | -0.069 | -0.36299
-0.37 | -0.06449 | -0.34375
-0.36 | -0.06059 | -0.32831
-0.35 | -0.05666 | -0.3127
-0.34 | -0.05345 | -0.30041
-0.33 | -0.050146 | -0.28543
-0.32 | -0.047175 | -0.27145
-0.31 | -0.044261 | -0.25943
-0.3 | -0.041308 | -0.24593
-0.29 | -0.038733 | -0.23255
-0.28 | -0.035967 | -0.21972
-0.27 | -0.033486 | -0.2074
-0.26 | -0.03112 | -0.1976
-0.25 | -0.029307 | -0.18567
-0.24 | -0.02701 | -0.17417
-0.23 | -0.024853 | -0.16367
-0.22 | -0.023075 | -0.15272
-0.21 | -0.021445 | -0.14358
-0.2 | -0.019634 | -0.13356
-0.19 | -0.018083 | -0.12578
-0.18 | -0.016615 | -0.11731
-0.17 | -0.015257 | -0.10881
-0.16 | -0.013995 | -0.10097
-0.15 | -0.012731 | -0.09229
-0.14 | -0.011539 | -0.08628
-0.13 | -0.010507 | -0.07883
-0.12 | -0.009564 | -0.07189
-0.11 | -0.008505 | -0.06665
-0.1 | -0.007634 | -0.06169
-0.09 | -0.006827 | -0.05639
-0.08 | -0.006021 | -0.05091
-0.07 | -0.005167 | -0.046247
-0.06 | -0.0044103 | -0.042882
-0.05 | -0.0036981 | -0.039406
-0.04 | -0.0029604 | -0.035119
-0.03 | -0.0022733 | -0.031803
-0.02 | -0.0015173 | -0.028991
-0.01 | -0.0008065 | -0.025619
0 | -1.72e-05 | -0.022503
0.01 | 0.0007924 | -0.020265
0.02 | 0.0017168 | -0.017738
0.03 | 0.0026698 | -0.01513
0.04 | 0.0037753 | -0.012514
0.05 | 0.0049403 | -0.009458
0.06 | 0.006222 | -0.006345
0.07 | 0.007809 | -0.0026241
0.08 | 0.009452 | 0.0017934
0.09 | 0.011305 | 0.007209
0.1 | 0.013477 | 0.014156
0.11 | 0.015961 | 0.022796
0.12 | 0.018626 | 0.0343
0.13 | 0.021805 | 0.048391
0.14 | 0.025478 | 0.06601
0.15 | 0.029571 | 0.08881
0.16 | 0.034146 | 0.11804
0.17 | 0.039324 | 0.1537
0.18 | 0.045435 | 0.19797
0.19 | 0.052306 | 0.25394
0.2 | 0.05893 | 0.32216
0.21 | 0.06769 | 0.40725
0.22 | 0.07779 | 0.51033
0.23 | 0.08897 | 0.6292
0.24 | 0.10233 | 0.7831
0.25 | 0.11692 | 0.9697
0.26 | 0.13361 | 1.1968
0.27 | 0.15263 | 1.4631
0.28 | 0.17355 | 1.7917
0.29 | 0.19728 | 2.1833
0.3 | 0.22441 | 2.654
0.31 | 0.25613 | 3.2204
0.32 | 0.29047 | 3.9013
0.33 | 0.33072 | 4.72
0.34 | 0.37435 | 5.6978
0.35 | 0.42586 | 6.837
0.36 | 0.48502 | 8.244
0.37 | 0.54922 | 9.948
0.38 | 0.6179 | 11.98
0.39 | 0.7054 | 14.428
0.4 | 0.804 | 17.33
0.41 | 0.9218 | 20.847
0.42 | 1.0606 | 25.15
0.43 | 1.2151 | 30.258
0.44 | 1.4092 | 36.367
0.45 | 1.6255 | 43.8
0.46 | 1.8924 | 52.765
0.47 | 2.2039 | 63.34
0.48 | 2.5834 | 76.12
0.49 | 3.04 | 91.51
0.5 | 3.5827 | 109.81