## Diode Characteristic (uA-mm)
VGS (V) | VDS = 0.000 V | VDS = 0.500 V
-1.25 | -3.5406 | -9.982
-1.24 | -3.4072 | -9.631
-1.23 | -3.2825 | -9.28
-1.22 | -3.168 | -8.957
-1.21 | -3.0543 | -8.708
-1.2 | -2.9396 | -8.403
-1.19 | -2.8266 | -8.162
-1.18 | -2.7217 | -7.856
-1.17 | -2.6288 | -7.598
-1.16 | -2.5273 | -7.378
-1.15 | -2.4331 | -7.089
-1.14 | -2.357 | -6.84
-1.13 | -2.2562 | -6.633
-1.12 | -2.1625 | -6.415
-1.11 | -2.0892 | -6.203
-1.1 | -1.997 | -5.942
-1.09 | -1.9323 | -5.752
-1.08 | -1.8528 | -5.59
-1.07 | -1.7865 | -5.404
-1.06 | -1.7085 | -5.201
-1.05 | -1.6405 | -5.028
-1.04 | -1.5797 | -4.8645
-1.03 | -1.52 | -4.6932
-1.02 | -1.4628 | -4.5375
-1.01 | -1.403 | -4.3717
-1 | -1.3491 | -4.2086
-0.99 | -1.2972 | -4.0613
-0.98 | -1.2461 | -3.9239
-0.97 | -1.1909 | -3.7997
-0.96 | -1.1412 | -3.6507
-0.95 | -1.0964 | -3.5319
-0.94 | -1.0571 | -3.3832
-0.93 | -1.0128 | -3.2827
-0.92 | -0.9672 | -3.1714
-0.91 | -0.9298 | -3.0565
-0.9 | -0.8959 | -2.9219
-0.89 | -0.8558 | -2.8269
-0.88 | -0.8196 | -2.7291
-0.87 | -0.7818 | -2.628
-0.86 | -0.7539 | -2.5311
-0.85 | -0.7259 | -2.4442
-0.84 | -0.6916 | -2.3567
-0.83 | -0.664 | -2.2708
-0.82 | -0.6376 | -2.1799
-0.81 | -0.6062 | -2.1144
-0.8 | -0.5821 | -2.0176
-0.79 | -0.5563 | -1.9498
-0.78 | -0.5329 | -1.8735
-0.77 | -0.5087 | -1.8113
-0.76 | -0.48832 | -1.7363
-0.75 | -0.46589 | -1.6797
-0.74 | -0.44738 | -1.6061
-0.73 | -0.42365 | -1.5534
-0.72 | -0.40328 | -1.4946
-0.71 | -0.38421 | -1.4314
-0.7 | -0.36757 | -1.3796
-0.69 | -0.3512 | -1.3306
-0.68 | -0.33403 | -1.2757
-0.67 | -0.32218 | -1.2206
-0.66 | -0.3054 | -1.1701
-0.65 | -0.29027 | -1.1225
-0.64 | -0.27573 | -1.0804
-0.63 | -0.26081 | -1.0364
-0.62 | -0.24888 | -0.993
-0.61 | -0.23674 | -0.9581
-0.6 | -0.22471 | -0.9206
-0.59 | -0.21382 | -0.881
-0.58 | -0.20533 | -0.8482
-0.57 | -0.19438 | -0.8171
-0.56 | -0.18233 | -0.783
-0.55 | -0.174 | -0.7477
-0.54 | -0.1652 | -0.7183
-0.53 | -0.15662 | -0.6833
-0.52 | -0.14887 | -0.6548
-0.51 | -0.14181 | -0.628
-0.5 | -0.13181 | -0.6065
-0.49 | -0.12625 | -0.5787
-0.48 | -0.11939 | -0.555
-0.47 | -0.11236 | -0.5332
-0.46 | -0.10583 | -0.5123
-0.45 | -0.10004 | -0.49205
-0.44 | -0.09405 | -0.4678
-0.43 | -0.08928 | -0.44859
-0.42 | -0.08419 | -0.43071
-0.41 | -0.07928 | -0.41038
-0.4 | -0.07469 | -0.39019
-0.39 | -0.06976 | -0.37287
-0.38 | -0.06603 | -0.35504
-0.37 | -0.06162 | -0.34095
-0.36 | -0.05779 | -0.32521
-0.35 | -0.05454 | -0.31013
-0.34 | -0.05106 | -0.29644
-0.33 | -0.048332 | -0.28262
-0.32 | -0.044923 | -0.26971
-0.31 | -0.042094 | -0.25603
-0.3 | -0.039324 | -0.2447
-0.29 | -0.036702 | -0.23123
-0.28 | -0.034216 | -0.2195
-0.27 | -0.032137 | -0.20803
-0.26 | -0.029709 | -0.19627
-0.25 | -0.027646 | -0.18552
-0.24 | -0.025746 | -0.17503
-0.23 | -0.023911 | -0.16482
-0.22 | -0.022093 | -0.15474
-0.21 | -0.020394 | -0.14522
-0.2 | -0.018838 | -0.13552
-0.19 | -0.017332 | -0.12665
-0.18 | -0.015976 | -0.11775
-0.17 | -0.014678 | -0.10889
-0.16 | -0.013246 | -0.10093
-0.15 | -0.012145 | -0.09371
-0.14 | -0.011157 | -0.08652
-0.13 | -0.010048 | -0.07923
-0.12 | -0.009051 | -0.07406
-0.11 | -0.008159 | -0.06796
-0.1 | -0.007327 | -0.06292
-0.09 | -0.0065 | -0.05734
-0.08 | -0.005681 | -0.05264
-0.07 | -0.0049753 | -0.048354
-0.06 | -0.0042531 | -0.04377
-0.05 | -0.0035374 | -0.039827
-0.04 | -0.0028716 | -0.035895
-0.03 | -0.0021562 | -0.032551
-0.02 | -0.0014893 | -0.029602
-0.01 | -0.0007426 | -0.026496
0 | -1.58e-05 | -0.02354
0.01 | 0.0007825 | -0.021216
0.02 | 0.0016157 | -0.018433
0.03 | 0.0025835 | -0.015647
0.04 | 0.0035909 | -0.013021
0.05 | 0.0047588 | -0.010236
0.06 | 0.005988 | -0.006957
0.07 | 0.00745 | -0.0032476
0.08 | 0.009159 | 0.0010293
0.09 | 0.011015 | 0.006436
0.1 | 0.013064 | 0.013176
0.11 | 0.015445 | 0.02177
0.12 | 0.018311 | 0.032779
0.13 | 0.02143 | 0.04664
0.14 | 0.024809 | 0.06411
0.15 | 0.028776 | 0.08695
0.16 | 0.03369 | 0.11626
0.17 | 0.038921 | 0.15192
0.18 | 0.04475 | 0.19708
0.19 | 0.051634 | 0.2525
0.2 | 0.05849 | 0.3216
0.21 | 0.06783 | 0.40753
0.22 | 0.07819 | 0.51211
0.23 | 0.08971 | 0.6333
0.24 | 0.1031 | 0.7907
0.25 | 0.11783 | 0.9788
0.26 | 0.13506 | 1.2085
0.27 | 0.15405 | 1.4853
0.28 | 0.17627 | 1.8182
0.29 | 0.20112 | 2.2182
0.3 | 0.22921 | 2.7137
0.31 | 0.26099 | 3.2871
0.32 | 0.29735 | 3.9792
0.33 | 0.33772 | 4.8238
0.34 | 0.38502 | 5.796
0.35 | 0.4382 | 7.003
0.36 | 0.4982 | 8.45
0.37 | 0.5678 | 10.203
0.38 | 0.6352 | 12.297
0.39 | 0.729 | 14.74
0.4 | 0.835 | 17.764
0.41 | 0.9562 | 21.374
0.42 | 1.1009 | 25.765
0.43 | 1.2677 | 30.944
0.44 | 1.4648 | 37.217
0.45 | 1.6968 | 44.704
0.46 | 1.975 | 53.839
0.47 | 2.3064 | 64.48
0.48 | 2.6966 | 77.56
0.49 | 3.1814 | 93.23
0.5 | 3.7534 | 111.75