## Diode Characteristic (uA-mm)
VGS (V) | VDS = 0.000 V | VDS = 0.500 V
-1.25 | -3.4647 | -9.847
-1.24 | -3.3317 | -9.482
-1.23 | -3.2068 | -9.247
-1.22 | -3.0927 | -8.915
-1.21 | -2.975 | -8.616
-1.2 | -2.8626 | -8.329
-1.19 | -2.7717 | -8.074
-1.18 | -2.6736 | -7.792
-1.17 | -2.5744 | -7.59
-1.16 | -2.4854 | -7.305
-1.15 | -2.3838 | -7.054
-1.14 | -2.2932 | -6.887
-1.13 | -2.2094 | -6.639
-1.12 | -2.1314 | -6.387
-1.11 | -2.0564 | -6.194
-1.1 | -1.9668 | -5.99
-1.09 | -1.8962 | -5.771
-1.08 | -1.8277 | -5.583
-1.07 | -1.7627 | -5.425
-1.06 | -1.6956 | -5.237
-1.05 | -1.6268 | -5.054
-1.04 | -1.5778 | -4.8936
-1.03 | -1.5105 | -4.7206
-1.02 | -1.4452 | -4.5727
-1.01 | -1.3899 | -4.4201
-1 | -1.3437 | -4.2711
-0.99 | -1.2911 | -4.123
-0.98 | -1.2448 | -3.9754
-0.97 | -1.193 | -3.8434
-0.96 | -1.1463 | -3.6861
-0.95 | -1.1043 | -3.5903
-0.94 | -1.0591 | -3.4684
-0.93 | -1.0134 | -3.3332
-0.92 | -0.9732 | -3.2256
-0.91 | -0.9364 | -3.1043
-0.9 | -0.8991 | -3.0024
-0.89 | -0.8597 | -2.8795
-0.88 | -0.8287 | -2.7832
-0.87 | -0.7916 | -2.6923
-0.86 | -0.7606 | -2.5959
-0.85 | -0.7277 | -2.4987
-0.84 | -0.7006 | -2.4211
-0.83 | -0.6688 | -2.3305
-0.82 | -0.6415 | -2.2433
-0.81 | -0.6159 | -2.1663
-0.8 | -0.586 | -2.0707
-0.79 | -0.5628 | -1.9923
-0.78 | -0.5369 | -1.9357
-0.77 | -0.5151 | -1.8593
-0.76 | -0.49281 | -1.7876
-0.75 | -0.47096 | -1.7204
-0.74 | -0.44952 | -1.652
-0.73 | -0.42963 | -1.5944
-0.72 | -0.41134 | -1.5293
-0.71 | -0.39047 | -1.4729
-0.7 | -0.37513 | -1.4183
-0.69 | -0.35566 | -1.3687
-0.68 | -0.34175 | -1.3181
-0.67 | -0.327 | -1.2657
-0.66 | -0.31023 | -1.2148
-0.65 | -0.29716 | -1.1682
-0.64 | -0.28166 | -1.1248
-0.63 | -0.26898 | -1.0764
-0.62 | -0.25534 | -1.0395
-0.61 | -0.24157 | -0.998
-0.6 | -0.23012 | -0.9621
-0.59 | -0.21937 | -0.9193
-0.58 | -0.20866 | -0.8821
-0.57 | -0.19742 | -0.8493
-0.56 | -0.18829 | -0.8186
-0.55 | -0.17842 | -0.7835
-0.54 | -0.16958 | -0.7461
-0.53 | -0.15994 | -0.7156
-0.52 | -0.15241 | -0.6945
-0.51 | -0.14366 | -0.6647
-0.5 | -0.13675 | -0.638
-0.49 | -0.12881 | -0.6138
-0.48 | -0.12222 | -0.5853
-0.47 | -0.11615 | -0.5606
-0.46 | -0.10954 | -0.5384
-0.45 | -0.10394 | -0.5151
-0.44 | -0.09784 | -0.49259
-0.43 | -0.09221 | -0.47502
-0.42 | -0.0868 | -0.45338
-0.41 | -0.08146 | -0.43602
-0.4 | -0.07678 | -0.41376
-0.39 | -0.07213 | -0.39569
-0.38 | -0.06776 | -0.37773
-0.37 | -0.06369 | -0.35989
-0.36 | -0.06028 | -0.34511
-0.35 | -0.05633 | -0.32728
-0.34 | -0.05252 | -0.31534
-0.33 | -0.049583 | -0.2991
-0.32 | -0.046393 | -0.28552
-0.31 | -0.043605 | -0.27133
-0.3 | -0.04081 | -0.25719
-0.29 | -0.03813 | -0.24517
-0.28 | -0.03545 | -0.23085
-0.27 | -0.032997 | -0.22052
-0.26 | -0.030802 | -0.20766
-0.25 | -0.028568 | -0.1953
-0.24 | -0.026298 | -0.18443
-0.23 | -0.02464 | -0.17308
-0.22 | -0.022838 | -0.16324
-0.21 | -0.021231 | -0.15242
-0.2 | -0.019326 | -0.14089
-0.19 | -0.017864 | -0.13203
-0.18 | -0.016449 | -0.12365
-0.17 | -0.015024 | -0.11376
-0.16 | -0.013672 | -0.10702
-0.15 | -0.0125 | -0.0984
-0.14 | -0.011401 | -0.09054
-0.13 | -0.010319 | -0.08395
-0.12 | -0.009264 | -0.07709
-0.11 | -0.008321 | -0.07042
-0.1 | -0.00752 | -0.06518
-0.09 | -0.006684 | -0.05989
-0.08 | -0.005781 | -0.05463
-0.07 | -0.005067 | -0.04915
-0.06 | -0.0043488 | -0.044592
-0.05 | -0.0036607 | -0.040629
-0.04 | -0.0029117 | -0.03717
-0.03 | -0.0022378 | -0.033615
-0.02 | -0.0015145 | -0.030312
-0.01 | -0.0007956 | -0.027306
0 | -2.29e-05 | -0.024237
0.01 | 0.0008334 | -0.021461
0.02 | 0.0016625 | -0.018891
0.03 | 0.0027025 | -0.016094
0.04 | 0.0036815 | -0.013189
0.05 | 0.00491 | -0.010484
0.06 | 0.006211 | -0.00732
0.07 | 0.00769 | -0.0033269
0.08 | 0.009313 | 0.0011963
0.09 | 0.011179 | 0.006754
0.1 | 0.013481 | 0.01365
0.11 | 0.015872 | 0.022528
0.12 | 0.018614 | 0.033681
0.13 | 0.021859 | 0.047909
0.14 | 0.025586 | 0.06545
0.15 | 0.029554 | 0.08858
0.16 | 0.034221 | 0.1173
0.17 | 0.039422 | 0.15349
0.18 | 0.04556 | 0.19886
0.19 | 0.052266 | 0.25419
0.2 | 0.05928 | 0.32344
0.21 | 0.06857 | 0.40791
0.22 | 0.07864 | 0.51117
0.23 | 0.09059 | 0.6334
0.24 | 0.10391 | 0.7849
0.25 | 0.11885 | 0.9757
0.26 | 0.13603 | 1.2001
0.27 | 0.1546 | 1.4741
0.28 | 0.17685 | 1.8011
0.29 | 0.20114 | 2.1951
0.3 | 0.22949 | 2.6737
0.31 | 0.26022 | 3.2383
0.32 | 0.29591 | 3.9294
0.33 | 0.3372 | 4.7509
0.34 | 0.38347 | 5.719
0.35 | 0.43437 | 6.898
0.36 | 0.49476 | 8.327
0.37 | 0.56133 | 10.032
0.38 | 0.6304 | 12.07
0.39 | 0.7182 | 14.477
0.4 | 0.8201 | 17.434
0.41 | 0.9427 | 20.976
0.42 | 1.0817 | 25.303
0.43 | 1.2439 | 30.399
0.44 | 1.4315 | 36.54
0.45 | 1.6593 | 44.007
0.46 | 1.9302 | 52.918
0.47 | 2.239 | 63.39
0.48 | 2.6325 | 76.46
0.49 | 3.0856 | 91.65
0.5 | 3.6503 | 110.11