## Diode Characteristic (uA-mm)
VGS (V) | VDS = 0.000 V | VDS = 0.500 V
-1.25 | -3.1382 | -8.573
-1.24 | -3.0275 | -8.283
-1.23 | -2.9134 | -8.038
-1.22 | -2.8122 | -7.769
-1.21 | -2.7193 | -7.529
-1.2 | -2.6222 | -7.289
-1.19 | -2.5241 | -7.085
-1.18 | -2.4254 | -6.843
-1.17 | -2.3387 | -6.588
-1.16 | -2.2611 | -6.385
-1.15 | -2.19 | -6.182
-1.14 | -2.099 | -5.996
-1.13 | -2.0211 | -5.803
-1.12 | -1.9602 | -5.625
-1.11 | -1.8765 | -5.455
-1.1 | -1.8145 | -5.267
-1.09 | -1.7459 | -5.07
-1.08 | -1.6779 | -4.9318
-1.07 | -1.612 | -4.7861
-1.06 | -1.5456 | -4.6027
-1.05 | -1.4912 | -4.462
-1.04 | -1.4375 | -4.3128
-1.03 | -1.387 | -4.1829
-1.02 | -1.3336 | -4.0507
-1.01 | -1.2926 | -3.9045
-1 | -1.249 | -3.7558
-0.99 | -1.1979 | -3.647
-0.98 | -1.1573 | -3.507
-0.97 | -1.1039 | -3.399
-0.96 | -1.0666 | -3.2822
-0.95 | -1.0246 | -3.1822
-0.94 | -0.9845 | -3.0664
-0.93 | -0.9443 | -2.9753
-0.92 | -0.9042 | -2.8583
-0.91 | -0.8714 | -2.7772
-0.9 | -0.8383 | -2.6704
-0.89 | -0.8069 | -2.5676
-0.88 | -0.7702 | -2.4952
-0.87 | -0.7402 | -2.406
-0.86 | -0.7083 | -2.3394
-0.85 | -0.6795 | -2.2426
-0.84 | -0.6525 | -2.1588
-0.83 | -0.6226 | -2.0937
-0.82 | -0.5963 | -2.0194
-0.81 | -0.5774 | -1.9394
-0.8 | -0.5496 | -1.8785
-0.79 | -0.5282 | -1.8086
-0.78 | -0.5038 | -1.7487
-0.77 | -0.48383 | -1.6732
-0.76 | -0.46297 | -1.6209
-0.75 | -0.44463 | -1.5625
-0.74 | -0.42264 | -1.5034
-0.73 | -0.40226 | -1.4449
-0.72 | -0.38549 | -1.3964
-0.71 | -0.37047 | -1.3491
-0.7 | -0.35301 | -1.2957
-0.69 | -0.33973 | -1.2426
-0.68 | -0.32285 | -1.1991
-0.67 | -0.30848 | -1.147
-0.66 | -0.29292 | -1.11
-0.65 | -0.2829 | -1.0697
-0.64 | -0.26632 | -1.029
-0.63 | -0.25362 | -0.9854
-0.62 | -0.24236 | -0.9506
-0.61 | -0.23214 | -0.9153
-0.6 | -0.22071 | -0.8842
-0.59 | -0.20998 | -0.8487
-0.58 | -0.20006 | -0.8159
-0.57 | -0.18909 | -0.7826
-0.56 | -0.18043 | -0.7471
-0.55 | -0.17052 | -0.7177
-0.54 | -0.16188 | -0.6903
-0.53 | -0.15417 | -0.6659
-0.52 | -0.14675 | -0.6336
-0.51 | -0.13855 | -0.6066
-0.5 | -0.13044 | -0.5836
-0.49 | -0.12359 | -0.5599
-0.48 | -0.11675 | -0.5374
-0.47 | -0.11064 | -0.5145
-0.46 | -0.10521 | -0.49602
-0.45 | -0.09893 | -0.47513
-0.44 | -0.09398 | -0.45487
-0.43 | -0.08831 | -0.43712
-0.42 | -0.08367 | -0.42106
-0.41 | -0.0793 | -0.40269
-0.4 | -0.07394 | -0.38598
-0.39 | -0.06977 | -0.37007
-0.38 | -0.06554 | -0.35505
-0.37 | -0.06158 | -0.33732
-0.36 | -0.05813 | -0.3242
-0.35 | -0.05427 | -0.30958
-0.34 | -0.05077 | -0.294
-0.33 | -0.048048 | -0.27986
-0.32 | -0.045482 | -0.26559
-0.31 | -0.042313 | -0.25349
-0.3 | -0.039387 | -0.24156
-0.29 | -0.036981 | -0.22936
-0.28 | -0.034601 | -0.21643
-0.27 | -0.031978 | -0.205
-0.26 | -0.029941 | -0.1924
-0.25 | -0.027692 | -0.18154
-0.24 | -0.025899 | -0.17156
-0.23 | -0.023929 | -0.16154
-0.22 | -0.021983 | -0.15092
-0.21 | -0.020374 | -0.14137
-0.2 | -0.018915 | -0.13249
-0.19 | -0.01737 | -0.12308
-0.18 | -0.015933 | -0.11416
-0.17 | -0.014622 | -0.10643
-0.16 | -0.013468 | -0.09875
-0.15 | -0.012346 | -0.09072
-0.14 | -0.011128 | -0.08395
-0.13 | -0.010108 | -0.07694
-0.12 | -0.009149 | -0.07073
-0.11 | -0.0082 | -0.06492
-0.1 | -0.007286 | -0.05882
-0.09 | -0.006478 | -0.05413
-0.08 | -0.00571 | -0.049035
-0.07 | -0.005009 | -0.045016
-0.06 | -0.0043308 | -0.041122
-0.05 | -0.0036027 | -0.037443
-0.04 | -0.0029244 | -0.03346
-0.03 | -0.0022072 | -0.030196
-0.02 | -0.0015194 | -0.027211
-0.01 | -0.0007672 | -0.024572
0 | 1.22e-05 | -0.021737
0.01 | 0.0007844 | -0.019304
0.02 | 0.0017003 | -0.017172
0.03 | 0.0026112 | -0.01429
0.04 | 0.0037233 | -0.011732
0.05 | 0.0048267 | -0.009109
0.06 | 0.006069 | -0.006181
0.07 | 0.007547 | -0.0025982
0.08 | 0.009188 | 0.0017425
0.09 | 0.011006 | 0.006951
0.1 | 0.013112 | 0.013579
0.11 | 0.015497 | 0.022094
0.12 | 0.018254 | 0.03292
0.13 | 0.021196 | 0.046803
0.14 | 0.024559 | 0.06372
0.15 | 0.028625 | 0.08621
0.16 | 0.033026 | 0.11446
0.17 | 0.037971 | 0.14988
0.18 | 0.043401 | 0.19434
0.19 | 0.05048 | 0.24833
0.2 | 0.05743 | 0.31529
0.21 | 0.06589 | 0.39817
0.22 | 0.07537 | 0.50012
0.23 | 0.08596 | 0.6183
0.24 | 0.09852 | 0.7676
0.25 | 0.11265 | 0.9544
0.26 | 0.12832 | 1.1711
0.27 | 0.14615 | 1.4429
0.28 | 0.16577 | 1.7607
0.29 | 0.1891 | 2.151
0.3 | 0.21564 | 2.6223
0.31 | 0.24377 | 3.1849
0.32 | 0.27743 | 3.8656
0.33 | 0.3148 | 4.683
0.34 | 0.35841 | 5.6562
0.35 | 0.40687 | 6.792
0.36 | 0.46162 | 8.196
0.37 | 0.5257 | 9.925
0.38 | 0.5902 | 11.94
0.39 | 0.6721 | 14.396
0.4 | 0.7702 | 17.338
0.41 | 0.883 | 20.846
0.42 | 1.0124 | 25.187
0.43 | 1.1714 | 30.362
0.44 | 1.3529 | 36.603
0.45 | 1.5676 | 44.012
0.46 | 1.8269 | 53.129
0.47 | 2.1356 | 63.95
0.48 | 2.5158 | 76.76
0.49 | 2.9546 | 92.49
0.5 | 3.4954 | 110.95