## Diode Characteristic (uA-mm)
VGS (V) | VDS = 0.000 V | VDS = 0.500 V
-1.25 | -4.2434 | -11.945
-1.24 | -4.0864 | -11.566
-1.23 | -3.9414 | -11.205
-1.22 | -3.7908 | -10.84
-1.21 | -3.6459 | -10.499
-1.2 | -3.5082 | -10.133
-1.19 | -3.3811 | -9.813
-1.18 | -3.2424 | -9.511
-1.17 | -3.1228 | -9.187
-1.16 | -2.9957 | -8.852
-1.15 | -2.8941 | -8.586
-1.14 | -2.7901 | -8.34
-1.13 | -2.6866 | -8.053
-1.12 | -2.5796 | -7.753
-1.11 | -2.4805 | -7.512
-1.1 | -2.3956 | -7.262
-1.09 | -2.2986 | -7.004
-1.08 | -2.2069 | -6.79
-1.07 | -2.1382 | -6.514
-1.06 | -2.0508 | -6.324
-1.05 | -1.9636 | -6.125
-1.04 | -1.8967 | -5.973
-1.03 | -1.8255 | -5.726
-1.02 | -1.7559 | -5.536
-1.01 | -1.6759 | -5.339
-1 | -1.6232 | -5.161
-0.99 | -1.5553 | -4.9457
-0.98 | -1.4977 | -4.7853
-0.97 | -1.4347 | -4.6268
-0.96 | -1.3809 | -4.4513
-0.95 | -1.3254 | -4.3166
-0.94 | -1.2649 | -4.1545
-0.93 | -1.2191 | -4.0168
-0.92 | -1.1671 | -3.8767
-0.91 | -1.1175 | -3.7341
-0.9 | -1.0727 | -3.6074
-0.89 | -1.0256 | -3.4608
-0.88 | -0.9804 | -3.3508
-0.87 | -0.9434 | -3.2255
-0.86 | -0.9067 | -3.1123
-0.85 | -0.8681 | -3.0034
-0.84 | -0.8248 | -2.8921
-0.83 | -0.7963 | -2.8096
-0.82 | -0.7649 | -2.6981
-0.81 | -0.7276 | -2.5933
-0.8 | -0.699 | -2.4926
-0.79 | -0.6663 | -2.3952
-0.78 | -0.6402 | -2.314
-0.77 | -0.6105 | -2.2294
-0.76 | -0.587 | -2.1387
-0.75 | -0.5573 | -2.0621
-0.74 | -0.5327 | -1.9764
-0.73 | -0.5064 | -1.9005
-0.72 | -0.48711 | -1.837
-0.71 | -0.46592 | -1.7627
-0.7 | -0.44265 | -1.6977
-0.69 | -0.42377 | -1.6287
-0.68 | -0.40389 | -1.5745
-0.67 | -0.385 | -1.5102
-0.66 | -0.36595 | -1.4498
-0.65 | -0.34875 | -1.4027
-0.64 | -0.33227 | -1.3454
-0.63 | -0.31418 | -1.2888
-0.62 | -0.30118 | -1.2424
-0.61 | -0.28476 | -1.1875
-0.6 | -0.27018 | -1.141
-0.59 | -0.2578 | -1.0971
-0.58 | -0.24534 | -1.0534
-0.57 | -0.23298 | -1.0053
-0.56 | -0.22084 | -0.9652
-0.55 | -0.20963 | -0.9313
-0.54 | -0.19772 | -0.889
-0.53 | -0.18976 | -0.8531
-0.52 | -0.17735 | -0.8171
-0.51 | -0.169 | -0.7836
-0.5 | -0.16114 | -0.7527
-0.49 | -0.15187 | -0.719
-0.48 | -0.14413 | -0.6883
-0.47 | -0.13521 | -0.6572
-0.46 | -0.12714 | -0.6322
-0.45 | -0.12045 | -0.6048
-0.44 | -0.11299 | -0.58
-0.43 | -0.10702 | -0.5538
-0.42 | -0.10101 | -0.5328
-0.41 | -0.09535 | -0.5085
-0.4 | -0.08882 | -0.49113
-0.39 | -0.08391 | -0.46489
-0.38 | -0.07922 | -0.44606
-0.37 | -0.074 | -0.42701
-0.36 | -0.0695 | -0.40957
-0.35 | -0.06485 | -0.38955
-0.34 | -0.06106 | -0.37223
-0.33 | -0.05672 | -0.3541
-0.32 | -0.05344 | -0.33485
-0.31 | -0.050556 | -0.31964
-0.3 | -0.047019 | -0.30285
-0.29 | -0.043709 | -0.28953
-0.28 | -0.040723 | -0.27539
-0.27 | -0.03808 | -0.26215
-0.26 | -0.035575 | -0.24582
-0.25 | -0.032945 | -0.23407
-0.24 | -0.030659 | -0.22027
-0.23 | -0.028165 | -0.20669
-0.22 | -0.025981 | -0.19482
-0.21 | -0.024109 | -0.18313
-0.2 | -0.022077 | -0.17166
-0.19 | -0.020328 | -0.16052
-0.18 | -0.018659 | -0.14931
-0.17 | -0.017078 | -0.13794
-0.16 | -0.015568 | -0.12871
-0.15 | -0.014182 | -0.11919
-0.14 | -0.012895 | -0.11047
-0.13 | -0.011713 | -0.10231
-0.12 | -0.010518 | -0.09365
-0.11 | -0.009469 | -0.08592
-0.1 | -0.008484 | -0.07936
-0.09 | -0.007432 | -0.07277
-0.08 | -0.006622 | -0.06688
-0.07 | -0.005706 | -0.06143
-0.06 | -0.0049213 | -0.05553
-0.05 | -0.0040917 | -0.05064
-0.04 | -0.0033134 | -0.045231
-0.03 | -0.0025047 | -0.040934
-0.02 | -0.0017289 | -0.037032
-0.01 | -0.0008625 | -0.033227
0 | 2.05e-05 | -0.029642
0.01 | 0.0008908 | -0.026271
0.02 | 0.0018992 | -0.022888
0.03 | 0.0029739 | -0.019597
0.04 | 0.0041505 | -0.01625
0.05 | 0.0054676 | -0.012777
0.06 | 0.006886 | -0.008893
0.07 | 0.008563 | -0.0044623
0.08 | 0.010566 | 0.0004772
0.09 | 0.012661 | 0.006534
0.1 | 0.015082 | 0.014052
0.11 | 0.017751 | 0.023419
0.12 | 0.020962 | 0.035457
0.13 | 0.024515 | 0.050684
0.14 | 0.028442 | 0.06953
0.15 | 0.032942 | 0.09371
0.16 | 0.038505 | 0.12455
0.17 | 0.044321 | 0.16212
0.18 | 0.05094 | 0.21003
0.19 | 0.0576 | 0.26874
0.2 | 0.06659 | 0.34128
0.21 | 0.07648 | 0.42991
0.22 | 0.08767 | 0.53886
0.23 | 0.10022 | 0.6668
0.24 | 0.11448 | 0.827
0.25 | 0.13131 | 1.0255
0.26 | 0.14995 | 1.2615
0.27 | 0.17047 | 1.5483
0.28 | 0.19412 | 1.8936
0.29 | 0.21997 | 2.3035
0.3 | 0.25072 | 2.8076
0.31 | 0.28404 | 3.4099
0.32 | 0.32159 | 4.1244
0.33 | 0.365 | 4.9921
0.34 | 0.41264 | 5.993
0.35 | 0.46899 | 7.225
0.36 | 0.53206 | 8.714
0.37 | 0.5934 | 10.525
0.38 | 0.6752 | 12.671
0.39 | 0.7678 | 15.207
0.4 | 0.8729 | 18.337
0.41 | 0.9982 | 22.078
0.42 | 1.1413 | 26.616
0.43 | 1.307 | 31.987
0.44 | 1.5088 | 38.528
0.45 | 1.7469 | 46.343
0.46 | 2.0255 | 55.887
0.47 | 2.357 | 67.03
0.48 | 2.7545 | 80.53
0.49 | 3.2364 | 97.02
0.5 | 3.7979 | 116.23