## Diode Characteristic (uA-mm)
VGS (V) | VDS = 0.000 V | VDS = 0.500 V
-1.25 | -3.7691 | -10.535
-1.24 | -3.6371 | -10.212
-1.23 | -3.4842 | -9.912
-1.22 | -3.3639 | -9.651
-1.21 | -3.2392 | -9.273
-1.2 | -3.1272 | -8.975
-1.19 | -3.0159 | -8.67
-1.18 | -2.9157 | -8.41
-1.17 | -2.8105 | -8.143
-1.16 | -2.7082 | -7.868
-1.15 | -2.6051 | -7.63
-1.14 | -2.5107 | -7.378
-1.13 | -2.4175 | -7.148
-1.12 | -2.3186 | -6.915
-1.11 | -2.2412 | -6.658
-1.1 | -2.1478 | -6.481
-1.09 | -2.0719 | -6.288
-1.08 | -1.9945 | -6.048
-1.07 | -1.9249 | -5.836
-1.06 | -1.8449 | -5.681
-1.05 | -1.7766 | -5.472
-1.04 | -1.7078 | -5.305
-1.03 | -1.6495 | -5.15
-1.02 | -1.5757 | -4.9473
-1.01 | -1.52 | -4.7809
-1 | -1.4628 | -4.6229
-0.99 | -1.4022 | -4.4722
-0.98 | -1.3538 | -4.3052
-0.97 | -1.2963 | -4.1759
-0.96 | -1.2482 | -4.0324
-0.95 | -1.1992 | -3.8915
-0.94 | -1.1571 | -3.7464
-0.93 | -1.1097 | -3.6215
-0.92 | -1.0596 | -3.5055
-0.91 | -1.0187 | -3.3873
-0.9 | -0.9739 | -3.2658
-0.89 | -0.9373 | -3.1528
-0.88 | -0.8979 | -3.0412
-0.87 | -0.8592 | -2.9339
-0.86 | -0.8274 | -2.8212
-0.85 | -0.7899 | -2.7246
-0.84 | -0.7571 | -2.6125
-0.83 | -0.7285 | -2.5346
-0.82 | -0.6981 | -2.4418
-0.81 | -0.6711 | -2.3468
-0.8 | -0.6419 | -2.2524
-0.79 | -0.6161 | -2.1814
-0.78 | -0.5916 | -2.1065
-0.77 | -0.5649 | -2.026
-0.76 | -0.5416 | -1.95
-0.75 | -0.5162 | -1.8832
-0.74 | -0.49313 | -1.8138
-0.73 | -0.47339 | -1.7437
-0.72 | -0.45196 | -1.6807
-0.71 | -0.42943 | -1.608
-0.7 | -0.41039 | -1.5452
-0.69 | -0.39279 | -1.4942
-0.68 | -0.37334 | -1.4451
-0.67 | -0.35593 | -1.3864
-0.66 | -0.33952 | -1.3277
-0.65 | -0.32245 | -1.2673
-0.64 | -0.3077 | -1.2274
-0.63 | -0.29224 | -1.1849
-0.62 | -0.2806 | -1.1411
-0.61 | -0.26574 | -1.0875
-0.6 | -0.25188 | -1.0412
-0.59 | -0.2396 | -1.0088
-0.58 | -0.22776 | -0.965
-0.57 | -0.21642 | -0.9292
-0.56 | -0.20509 | -0.8951
-0.55 | -0.19415 | -0.8586
-0.54 | -0.18441 | -0.8214
-0.53 | -0.17576 | -0.7886
-0.52 | -0.16674 | -0.7569
-0.51 | -0.15786 | -0.7273
-0.5 | -0.14858 | -0.6941
-0.49 | -0.14146 | -0.6652
-0.48 | -0.13404 | -0.6383
-0.47 | -0.12705 | -0.6155
-0.46 | -0.11919 | -0.5899
-0.45 | -0.11229 | -0.5643
-0.44 | -0.10601 | -0.5428
-0.43 | -0.09987 | -0.5193
-0.42 | -0.09462 | -0.50125
-0.41 | -0.08896 | -0.47713
-0.4 | -0.0835 | -0.45634
-0.39 | -0.07849 | -0.43975
-0.38 | -0.07408 | -0.41947
-0.37 | -0.06913 | -0.39698
-0.36 | -0.06485 | -0.38168
-0.35 | -0.06058 | -0.36297
-0.34 | -0.0576 | -0.34633
-0.33 | -0.05354 | -0.33062
-0.32 | -0.05031 | -0.31728
-0.31 | -0.047583 | -0.30326
-0.3 | -0.04427 | -0.28584
-0.29 | -0.04125 | -0.27366
-0.28 | -0.038315 | -0.26056
-0.27 | -0.035553 | -0.24602
-0.26 | -0.033295 | -0.23148
-0.25 | -0.030933 | -0.2197
-0.24 | -0.028839 | -0.20824
-0.23 | -0.026585 | -0.19408
-0.22 | -0.024719 | -0.18349
-0.21 | -0.022607 | -0.1697
-0.2 | -0.020909 | -0.15942
-0.19 | -0.019198 | -0.15054
-0.18 | -0.017723 | -0.1384
-0.17 | -0.016255 | -0.12899
-0.16 | -0.014767 | -0.12026
-0.15 | -0.013426 | -0.11179
-0.14 | -0.012321 | -0.10221
-0.13 | -0.011058 | -0.09434
-0.12 | -0.009974 | -0.08682
-0.11 | -0.008991 | -0.07961
-0.1 | -0.008095 | -0.07276
-0.09 | -0.007077 | -0.06675
-0.08 | -0.006248 | -0.06064
-0.07 | -0.005464 | -0.05585
-0.06 | -0.0046887 | -0.05062
-0.05 | -0.0038876 | -0.045557
-0.04 | -0.0031478 | -0.040997
-0.03 | -0.0023665 | -0.037064
-0.02 | -0.0016281 | -0.033298
-0.01 | -0.0008108 | -0.029996
0 | -2.01e-05 | -0.026506
0.01 | 0.000851 | -0.023364
0.02 | 0.0017674 | -0.020218
0.03 | 0.0028274 | -0.017411
0.04 | 0.0039185 | -0.014367
0.05 | 0.005223 | -0.011204
0.06 | 0.006536 | -0.007551
0.07 | 0.008172 | -0.0036095
0.08 | 0.010014 | 0.0010278
0.09 | 0.01205 | 0.006706
0.1 | 0.01429 | 0.013732
0.11 | 0.016848 | 0.022695
0.12 | 0.019849 | 0.033971
0.13 | 0.0232 | 0.048727
0.14 | 0.026989 | 0.06675
0.15 | 0.031336 | 0.08986
0.16 | 0.036382 | 0.11949
0.17 | 0.042011 | 0.15667
0.18 | 0.048343 | 0.20238
0.19 | 0.055498 | 0.25872
0.2 | 0.06278 | 0.32884
0.21 | 0.07222 | 0.41682
0.22 | 0.08294 | 0.52342
0.23 | 0.0949 | 0.6476
0.24 | 0.10904 | 0.8036
0.25 | 0.12401 | 0.9985
0.26 | 0.1415 | 1.2276
0.27 | 0.16186 | 1.507
0.28 | 0.1836 | 1.8443
0.29 | 0.2098 | 2.2469
0.3 | 0.23748 | 2.7363
0.31 | 0.26903 | 3.3205
0.32 | 0.30572 | 4.0205
0.33 | 0.3465 | 4.8606
0.34 | 0.39289 | 5.829
0.35 | 0.44645 | 7.051
0.36 | 0.50508 | 8.49
0.37 | 0.5697 | 10.278
0.38 | 0.6501 | 12.351
0.39 | 0.7383 | 14.89
0.4 | 0.8389 | 17.897
0.41 | 0.9598 | 21.546
0.42 | 1.0981 | 25.998
0.43 | 1.2574 | 31.265
0.44 | 1.4531 | 37.678
0.45 | 1.6773 | 45.342
0.46 | 1.9487 | 54.732
0.47 | 2.2638 | 65.62
0.48 | 2.649 | 78.91
0.49 | 3.1172 | 95.12
0.5 | 3.6754 | 114.1