## Diode Characteristic (uA-mm)
VGS (V) | VDS = 0.000 V | VDS = 0.500 V
-1.25 | -3.5415 | -9.792
-1.24 | -3.4068 | -9.523
-1.23 | -3.2854 | -9.221
-1.22 | -3.1871 | -8.949
-1.21 | -3.0484 | -8.676
-1.2 | -2.9391 | -8.41
-1.19 | -2.8307 | -8.099
-1.18 | -2.7386 | -7.865
-1.17 | -2.6409 | -7.638
-1.16 | -2.5538 | -7.373
-1.15 | -2.4484 | -7.148
-1.14 | -2.3684 | -6.885
-1.13 | -2.269 | -6.689
-1.12 | -2.193 | -6.446
-1.11 | -2.1176 | -6.275
-1.1 | -2.0408 | -6.044
-1.09 | -1.9636 | -5.857
-1.08 | -1.8825 | -5.625
-1.07 | -1.7982 | -5.47
-1.06 | -1.7325 | -5.304
-1.05 | -1.6694 | -5.119
-1.04 | -1.6209 | -4.956
-1.03 | -1.5564 | -4.7909
-1.02 | -1.4901 | -4.624
-1.01 | -1.4359 | -4.4791
-1 | -1.3767 | -4.3197
-0.99 | -1.3271 | -4.1662
-0.98 | -1.277 | -4.0259
-0.97 | -1.2237 | -3.8991
-0.96 | -1.1755 | -3.753
-0.95 | -1.1242 | -3.6278
-0.94 | -1.0831 | -3.4984
-0.93 | -1.0396 | -3.3721
-0.92 | -1.0024 | -3.2708
-0.91 | -0.9642 | -3.1604
-0.9 | -0.9212 | -3.046
-0.89 | -0.8841 | -2.942
-0.88 | -0.8474 | -2.8235
-0.87 | -0.8143 | -2.7535
-0.86 | -0.7746 | -2.6461
-0.85 | -0.7432 | -2.5414
-0.84 | -0.717 | -2.4732
-0.83 | -0.6902 | -2.3808
-0.82 | -0.6619 | -2.2953
-0.81 | -0.6315 | -2.221
-0.8 | -0.6038 | -2.1319
-0.79 | -0.5769 | -2.0506
-0.78 | -0.551 | -1.9636
-0.77 | -0.5303 | -1.9081
-0.76 | -0.5073 | -1.8339
-0.75 | -0.48798 | -1.7561
-0.74 | -0.46609 | -1.7022
-0.73 | -0.44383 | -1.6497
-0.72 | -0.4235 | -1.5785
-0.71 | -0.40573 | -1.5158
-0.7 | -0.38575 | -1.4588
-0.69 | -0.36979 | -1.4025
-0.68 | -0.35381 | -1.3513
-0.67 | -0.33713 | -1.2976
-0.66 | -0.32019 | -1.2447
-0.65 | -0.30336 | -1.2042
-0.64 | -0.28935 | -1.1573
-0.63 | -0.27663 | -1.1105
-0.62 | -0.26492 | -1.0725
-0.61 | -0.25114 | -1.0343
-0.6 | -0.23868 | -0.9927
-0.59 | -0.22736 | -0.954
-0.58 | -0.21585 | -0.912
-0.57 | -0.2058 | -0.8794
-0.56 | -0.19543 | -0.8432
-0.55 | -0.18485 | -0.8098
-0.54 | -0.17555 | -0.7788
-0.53 | -0.16715 | -0.7456
-0.52 | -0.15879 | -0.7165
-0.51 | -0.14974 | -0.6878
-0.5 | -0.1411 | -0.6585
-0.49 | -0.13391 | -0.636
-0.48 | -0.12728 | -0.6039
-0.47 | -0.12005 | -0.5827
-0.46 | -0.11391 | -0.5572
-0.45 | -0.10735 | -0.5314
-0.44 | -0.10087 | -0.5121
-0.43 | -0.09512 | -0.49012
-0.42 | -0.08972 | -0.47041
-0.41 | -0.08465 | -0.45247
-0.4 | -0.07998 | -0.4348
-0.39 | -0.07502 | -0.41288
-0.38 | -0.07034 | -0.39584
-0.37 | -0.06609 | -0.37803
-0.36 | -0.06221 | -0.36112
-0.35 | -0.05809 | -0.34348
-0.34 | -0.05418 | -0.32839
-0.33 | -0.05137 | -0.31388
-0.32 | -0.048311 | -0.30021
-0.31 | -0.045158 | -0.28597
-0.3 | -0.042501 | -0.27059
-0.29 | -0.039317 | -0.25605
-0.28 | -0.036914 | -0.24406
-0.27 | -0.034223 | -0.23116
-0.26 | -0.031982 | -0.21692
-0.25 | -0.029422 | -0.20696
-0.24 | -0.027281 | -0.19277
-0.23 | -0.025288 | -0.18316
-0.22 | -0.023534 | -0.17175
-0.21 | -0.021713 | -0.16106
-0.2 | -0.020063 | -0.15069
-0.19 | -0.018483 | -0.14052
-0.18 | -0.016993 | -0.13022
-0.17 | -0.015478 | -0.12005
-0.16 | -0.014151 | -0.11277
-0.15 | -0.012936 | -0.1046
-0.14 | -0.011804 | -0.09635
-0.13 | -0.01059 | -0.08825
-0.12 | -0.009613 | -0.08183
-0.11 | -0.008638 | -0.07497
-0.1 | -0.007765 | -0.06857
-0.09 | -0.006802 | -0.0631
-0.08 | -0.005998 | -0.05774
-0.07 | -0.005248 | -0.05244
-0.06 | -0.0044989 | -0.047305
-0.05 | -0.0037378 | -0.043462
-0.04 | -0.0030248 | -0.039085
-0.03 | -0.0022844 | -0.035426
-0.02 | -0.0015791 | -0.031757
-0.01 | -0.0007858 | -0.028784
0 | -3.7e-06 | -0.02553
0.01 | 0.0008219 | -0.022374
0.02 | 0.0017165 | -0.01978
0.03 | 0.0027328 | -0.016854
0.04 | 0.0037939 | -0.013847
0.05 | 0.0050324 | -0.010857
0.06 | 0.006321 | -0.007484
0.07 | 0.007821 | -0.0035146
0.08 | 0.009667 | 0.0010228
0.09 | 0.011583 | 0.006609
0.1 | 0.013646 | 0.013741
0.11 | 0.016043 | 0.022472
0.12 | 0.019107 | 0.034121
0.13 | 0.022233 | 0.048437
0.14 | 0.025664 | 0.06592
0.15 | 0.029696 | 0.08939
0.16 | 0.034523 | 0.11805
0.17 | 0.039602 | 0.15518
0.18 | 0.04545 | 0.2
0.19 | 0.052209 | 0.25627
0.2 | 0.05909 | 0.32586
0.21 | 0.06815 | 0.41193
0.22 | 0.07814 | 0.51599
0.23 | 0.08909 | 0.6385
0.24 | 0.10263 | 0.7909
0.25 | 0.11688 | 0.9823
0.26 | 0.13329 | 1.2085
0.27 | 0.15205 | 1.4786
0.28 | 0.17249 | 1.8108
0.29 | 0.19706 | 2.2067
0.3 | 0.22419 | 2.683
0.31 | 0.25349 | 3.2602
0.32 | 0.28871 | 3.9498
0.33 | 0.3272 | 4.791
0.34 | 0.37191 | 5.75
0.35 | 0.42249 | 6.937
0.36 | 0.47861 | 8.377
0.37 | 0.54422 | 10.108
0.38 | 0.6095 | 12.18
0.39 | 0.698 | 14.669
0.4 | 0.7968 | 17.668
0.41 | 0.9158 | 21.266
0.42 | 1.0489 | 25.651
0.43 | 1.2095 | 30.912
0.44 | 1.398 | 37.138
0.45 | 1.6167 | 44.813
0.46 | 1.8857 | 54.084
0.47 | 2.2011 | 64.83
0.48 | 2.5773 | 78.15
0.49 | 3.0383 | 94.04
0.5 | 3.5926 | 112.98