## Diode Characteristic (uA-mm)
VGS (V) | VDS = 0.000 V | VDS = 0.500 V
-1.25 | -3.1269 | -8.404
-1.24 | -3.0103 | -8.128
-1.23 | -2.9095 | -7.911
-1.22 | -2.8042 | -7.63
-1.21 | -2.7008 | -7.394
-1.2 | -2.6051 | -7.161
-1.19 | -2.507 | -6.906
-1.18 | -2.4222 | -6.693
-1.17 | -2.3438 | -6.509
-1.16 | -2.2511 | -6.315
-1.15 | -2.1691 | -6.09
-1.14 | -2.0924 | -5.886
-1.13 | -2.0219 | -5.68
-1.12 | -1.9489 | -5.521
-1.11 | -1.8791 | -5.331
-1.1 | -1.8137 | -5.162
-1.09 | -1.7378 | -5.0136
-1.08 | -1.6787 | -4.8199
-1.07 | -1.6118 | -4.6447
-1.06 | -1.5591 | -4.5122
-1.05 | -1.4949 | -4.362
-1.04 | -1.4479 | -4.2179
-1.03 | -1.3924 | -4.0707
-1.02 | -1.34 | -3.9423
-1.01 | -1.2845 | -3.7953
-1 | -1.231 | -3.678
-0.99 | -1.1811 | -3.566
-0.98 | -1.1391 | -3.4434
-0.97 | -1.0945 | -3.332
-0.96 | -1.0498 | -3.205
-0.95 | -1.0079 | -3.1157
-0.94 | -0.9735 | -2.9912
-0.93 | -0.9329 | -2.8981
-0.92 | -0.8977 | -2.8021
-0.91 | -0.864 | -2.6988
-0.9 | -0.8287 | -2.6154
-0.89 | -0.7959 | -2.5283
-0.88 | -0.7635 | -2.4476
-0.87 | -0.7307 | -2.3649
-0.86 | -0.7053 | -2.2799
-0.85 | -0.6763 | -2.1837
-0.84 | -0.6469 | -2.1199
-0.83 | -0.6195 | -2.0333
-0.82 | -0.5969 | -1.9555
-0.81 | -0.5681 | -1.8939
-0.8 | -0.5438 | -1.8158
-0.79 | -0.5238 | -1.7498
-0.78 | -0.5007 | -1.686
-0.77 | -0.48242 | -1.6231
-0.76 | -0.46136 | -1.5697
-0.75 | -0.44073 | -1.5143
-0.74 | -0.42117 | -1.4531
-0.73 | -0.40446 | -1.4055
-0.72 | -0.38789 | -1.3527
-0.71 | -0.36865 | -1.304
-0.7 | -0.35207 | -1.2524
-0.69 | -0.33785 | -1.2028
-0.68 | -0.3229 | -1.1599
-0.67 | -0.30597 | -1.1181
-0.66 | -0.2941 | -1.0763
-0.65 | -0.28033 | -1.0367
-0.64 | -0.26981 | -0.9958
-0.63 | -0.25461 | -0.9548
-0.62 | -0.24214 | -0.9212
-0.61 | -0.23088 | -0.8873
-0.6 | -0.22053 | -0.8529
-0.59 | -0.2102 | -0.8191
-0.58 | -0.19942 | -0.7851
-0.57 | -0.1893 | -0.7498
-0.56 | -0.18013 | -0.7245
-0.55 | -0.17175 | -0.6973
-0.54 | -0.16218 | -0.6661
-0.53 | -0.15392 | -0.6411
-0.52 | -0.14631 | -0.6167
-0.51 | -0.13893 | -0.5924
-0.5 | -0.13151 | -0.5692
-0.49 | -0.1249 | -0.5451
-0.48 | -0.11798 | -0.5237
-0.47 | -0.11214 | -0.50018
-0.46 | -0.10585 | -0.48135
-0.45 | -0.0996 | -0.46258
-0.44 | -0.09411 | -0.44275
-0.43 | -0.08849 | -0.42259
-0.42 | -0.08431 | -0.40359
-0.41 | -0.07924 | -0.38912
-0.4 | -0.07464 | -0.3736
-0.39 | -0.07011 | -0.35778
-0.38 | -0.06596 | -0.34078
-0.37 | -0.06213 | -0.32602
-0.36 | -0.05832 | -0.31317
-0.35 | -0.05464 | -0.29702
-0.34 | -0.05115 | -0.28249
-0.33 | -0.048464 | -0.27069
-0.32 | -0.045402 | -0.25953
-0.31 | -0.042248 | -0.24698
-0.3 | -0.03959 | -0.23364
-0.29 | -0.037006 | -0.22241
-0.28 | -0.034579 | -0.20917
-0.27 | -0.032261 | -0.19876
-0.26 | -0.030103 | -0.18859
-0.25 | -0.02795 | -0.17627
-0.24 | -0.025916 | -0.16723
-0.23 | -0.024168 | -0.15584
-0.22 | -0.022372 | -0.14775
-0.21 | -0.020621 | -0.13752
-0.2 | -0.019071 | -0.12839
-0.19 | -0.017589 | -0.11933
-0.18 | -0.016168 | -0.11181
-0.17 | -0.014883 | -0.10477
-0.16 | -0.013611 | -0.09661
-0.15 | -0.012427 | -0.0891
-0.14 | -0.011245 | -0.08293
-0.13 | -0.010181 | -0.07668
-0.12 | -0.009224 | -0.07025
-0.11 | -0.008325 | -0.06447
-0.1 | -0.007409 | -0.05911
-0.09 | -0.0066 | -0.05423
-0.08 | -0.005837 | -0.048971
-0.07 | -0.005055 | -0.044854
-0.06 | -0.0043294 | -0.041079
-0.05 | -0.0036 | -0.036992
-0.04 | -0.0029364 | -0.033961
-0.03 | -0.0022133 | -0.030758
-0.02 | -0.0015258 | -0.027831
-0.01 | -0.0007619 | -0.025
0 | 2.38e-05 | -0.022027
0.01 | 0.0007892 | -0.019482
0.02 | 0.0016926 | -0.016914
0.03 | 0.0026095 | -0.014348
0.04 | 0.0036738 | -0.011925
0.05 | 0.0048166 | -0.009235
0.06 | 0.006022 | -0.006111
0.07 | 0.007458 | -0.0025246
0.08 | 0.009232 | 0.0016894
0.09 | 0.011028 | 0.006992
0.1 | 0.013025 | 0.013675
0.11 | 0.015314 | 0.022069
0.12 | 0.018095 | 0.033047
0.13 | 0.021119 | 0.046842
0.14 | 0.024428 | 0.0638
0.15 | 0.028217 | 0.08608
0.16 | 0.032629 | 0.11461
0.17 | 0.037709 | 0.14922
0.18 | 0.043144 | 0.19318
0.19 | 0.04961 | 0.2469
0.2 | 0.05652 | 0.31397
0.21 | 0.06553 | 0.39824
0.22 | 0.07478 | 0.49875
0.23 | 0.08544 | 0.6168
0.24 | 0.09675 | 0.7696
0.25 | 0.11117 | 0.9505
0.26 | 0.12657 | 1.1693
0.27 | 0.14385 | 1.4379
0.28 | 0.16392 | 1.7581
0.29 | 0.1863 | 2.1449
0.3 | 0.2126 | 2.6149
0.31 | 0.24165 | 3.1792
0.32 | 0.27359 | 3.8443
0.33 | 0.31186 | 4.6587
0.34 | 0.35357 | 5.6249
0.35 | 0.4026 | 6.74
0.36 | 0.45733 | 8.15
0.37 | 0.51967 | 9.838
0.38 | 0.5833 | 11.858
0.39 | 0.6655 | 14.298
0.4 | 0.7561 | 17.211
0.41 | 0.8692 | 20.74
0.42 | 0.9993 | 24.987
0.43 | 1.1528 | 30.162
0.44 | 1.3325 | 36.34
0.45 | 1.5462 | 43.756
0.46 | 1.8077 | 52.719
0.47 | 2.1079 | 63.29
0.48 | 2.4724 | 76.2
0.49 | 2.9166 | 91.67
0.5 | 3.4373 | 110.17