## Diode Characteristic (uA-mm)
VGS (V) | VDS = 0.000 V | VDS = 0.500 V
-1.25 | -3.1985 | -8.76
-1.24 | -3.0953 | -8.518
-1.23 | -2.9777 | -8.213
-1.22 | -2.8775 | -7.988
-1.21 | -2.7784 | -7.695
-1.2 | -2.6615 | -7.438
-1.19 | -2.5633 | -7.208
-1.18 | -2.4767 | -6.997
-1.17 | -2.3944 | -6.771
-1.16 | -2.3104 | -6.578
-1.15 | -2.2242 | -6.358
-1.14 | -2.1412 | -6.146
-1.13 | -2.066 | -5.961
-1.12 | -1.9931 | -5.783
-1.11 | -1.9103 | -5.583
-1.1 | -1.8314 | -5.398
-1.09 | -1.7755 | -5.207
-1.08 | -1.707 | -5.026
-1.07 | -1.6473 | -4.8566
-1.06 | -1.5884 | -4.7058
-1.05 | -1.5277 | -4.5639
-1.04 | -1.4708 | -4.388
-1.03 | -1.4127 | -4.2415
-1.02 | -1.3569 | -4.1001
-1.01 | -1.3091 | -3.9728
-1 | -1.2627 | -3.8272
-0.99 | -1.2063 | -3.7138
-0.98 | -1.1691 | -3.5773
-0.97 | -1.1219 | -3.4564
-0.96 | -1.0796 | -3.3544
-0.95 | -1.0365 | -3.2169
-0.94 | -0.9956 | -3.1205
-0.93 | -0.9504 | -3.003
-0.92 | -0.9125 | -2.906
-0.91 | -0.8777 | -2.8111
-0.9 | -0.8458 | -2.713
-0.89 | -0.8091 | -2.6262
-0.88 | -0.7767 | -2.5294
-0.87 | -0.7448 | -2.4412
-0.86 | -0.7121 | -2.3448
-0.85 | -0.6854 | -2.2563
-0.84 | -0.6534 | -2.1827
-0.83 | -0.6258 | -2.098
-0.82 | -0.6038 | -2.014
-0.81 | -0.5783 | -1.9499
-0.8 | -0.5527 | -1.8895
-0.79 | -0.5296 | -1.8053
-0.78 | -0.5061 | -1.7402
-0.77 | -0.48856 | -1.6783
-0.76 | -0.46716 | -1.6106
-0.75 | -0.44457 | -1.561
-0.74 | -0.42697 | -1.499
-0.73 | -0.40819 | -1.4437
-0.72 | -0.38975 | -1.391
-0.71 | -0.37127 | -1.3244
-0.7 | -0.35426 | -1.2821
-0.69 | -0.33946 | -1.231
-0.68 | -0.32465 | -1.1852
-0.67 | -0.30926 | -1.1416
-0.66 | -0.29418 | -1.0974
-0.65 | -0.28115 | -1.0597
-0.64 | -0.26717 | -1.0211
-0.63 | -0.25644 | -0.9787
-0.62 | -0.24361 | -0.94
-0.61 | -0.23148 | -0.9049
-0.6 | -0.22079 | -0.8703
-0.59 | -0.20961 | -0.8352
-0.58 | -0.20018 | -0.7961
-0.57 | -0.18955 | -0.7692
-0.56 | -0.18016 | -0.7416
-0.55 | -0.17144 | -0.7108
-0.54 | -0.16204 | -0.6789
-0.53 | -0.15417 | -0.6496
-0.52 | -0.14614 | -0.6223
-0.51 | -0.13798 | -0.6012
-0.5 | -0.13016 | -0.5782
-0.49 | -0.12328 | -0.5532
-0.48 | -0.11669 | -0.5307
-0.47 | -0.11079 | -0.5083
-0.46 | -0.10433 | -0.48783
-0.45 | -0.0984 | -0.4693
-0.44 | -0.09384 | -0.45105
-0.43 | -0.08824 | -0.42927
-0.42 | -0.08342 | -0.41155
-0.41 | -0.0785 | -0.39281
-0.4 | -0.0742 | -0.37492
-0.39 | -0.06963 | -0.36117
-0.38 | -0.06619 | -0.34387
-0.37 | -0.06191 | -0.32989
-0.36 | -0.05781 | -0.31408
-0.35 | -0.05405 | -0.29904
-0.34 | -0.05109 | -0.28761
-0.33 | -0.048462 | -0.27333
-0.32 | -0.045217 | -0.25924
-0.31 | -0.0425 | -0.24724
-0.3 | -0.039462 | -0.2333
-0.29 | -0.037059 | -0.22193
-0.28 | -0.034326 | -0.20958
-0.27 | -0.031987 | -0.20071
-0.26 | -0.029764 | -0.18813
-0.25 | -0.027681 | -0.17596
-0.24 | -0.025508 | -0.16713
-0.23 | -0.023602 | -0.1572
-0.22 | -0.021912 | -0.14806
-0.21 | -0.020435 | -0.13853
-0.2 | -0.018762 | -0.12887
-0.19 | -0.017303 | -0.12015
-0.18 | -0.015879 | -0.11123
-0.17 | -0.014642 | -0.10338
-0.16 | -0.013261 | -0.09598
-0.15 | -0.012175 | -0.08823
-0.14 | -0.011073 | -0.08176
-0.13 | -0.010132 | -0.07455
-0.12 | -0.00905 | -0.06884
-0.11 | -0.008114 | -0.06376
-0.1 | -0.007299 | -0.05843
-0.09 | -0.006557 | -0.05357
-0.08 | -0.00568 | -0.048617
-0.07 | -0.0049504 | -0.043998
-0.06 | -0.0042736 | -0.04029
-0.05 | -0.0035306 | -0.036588
-0.04 | -0.0028753 | -0.033449
-0.03 | -0.0021645 | -0.030572
-0.02 | -0.0014956 | -0.027309
-0.01 | -0.0007341 | -0.024338
0 | -2.59e-05 | -0.021532
0.01 | 0.000787 | -0.019138
0.02 | 0.001622 | -0.016627
0.03 | 0.0026065 | -0.014208
0.04 | 0.0036293 | -0.011841
0.05 | 0.0048249 | -0.009166
0.06 | 0.006025 | -0.006052
0.07 | 0.007479 | -0.0026272
0.08 | 0.009248 | 0.0015082
0.09 | 0.01106 | 0.006721
0.1 | 0.013093 | 0.013336
0.11 | 0.015445 | 0.021572
0.12 | 0.01822 | 0.032374
0.13 | 0.02121 | 0.045888
0.14 | 0.024601 | 0.06312
0.15 | 0.028461 | 0.08522
0.16 | 0.033005 | 0.11391
0.17 | 0.037937 | 0.14814
0.18 | 0.043611 | 0.1925
0.19 | 0.049964 | 0.24737
0.2 | 0.0573 | 0.3141
0.21 | 0.06585 | 0.39771
0.22 | 0.07506 | 0.49811
0.23 | 0.08614 | 0.6184
0.24 | 0.09829 | 0.7688
0.25 | 0.11211 | 0.9519
0.26 | 0.12808 | 1.1737
0.27 | 0.14512 | 1.4438
0.28 | 0.16525 | 1.7698
0.29 | 0.18838 | 2.1554
0.3 | 0.2147 | 2.6305
0.31 | 0.24457 | 3.1927
0.32 | 0.27666 | 3.8662
0.33 | 0.31337 | 4.699
0.34 | 0.35671 | 5.6704
0.35 | 0.40515 | 6.793
0.36 | 0.4612 | 8.224
0.37 | 0.52382 | 9.942
0.38 | 0.5871 | 11.993
0.39 | 0.6727 | 14.43
0.4 | 0.7668 | 17.388
0.41 | 0.8783 | 20.956
0.42 | 1.0137 | 25.274
0.43 | 1.166 | 30.44
0.44 | 1.3462 | 36.707
0.45 | 1.562 | 44.211
0.46 | 1.8215 | 53.282
0.47 | 2.1289 | 63.95
0.48 | 2.497 | 77.08
0.49 | 2.9469 | 92.59
0.5 | 3.4795 | 111.43