## Diode Characteristic (uA-mm)
VGS (V) | VDS = 0.000 V | VDS = 0.500 V
-1.25 | -2.8865 | -7.765
-1.24 | -2.7725 | -7.499
-1.23 | -2.6867 | -7.275
-1.22 | -2.6052 | -7.057
-1.21 | -2.5021 | -6.812
-1.2 | -2.3995 | -6.589
-1.19 | -2.3354 | -6.414
-1.18 | -2.2471 | -6.193
-1.17 | -2.1674 | -6.008
-1.16 | -2.1008 | -5.818
-1.15 | -2.0207 | -5.634
-1.14 | -1.9544 | -5.464
-1.13 | -1.8755 | -5.307
-1.12 | -1.8128 | -5.131
-1.11 | -1.7423 | -4.9619
-1.1 | -1.6852 | -4.8119
-1.09 | -1.6321 | -4.6794
-1.08 | -1.5667 | -4.5081
-1.07 | -1.5169 | -4.3807
-1.06 | -1.4597 | -4.2373
-1.05 | -1.4048 | -4.0852
-1.04 | -1.3518 | -3.9623
-1.03 | -1.3119 | -3.8303
-1.02 | -1.256 | -3.6764
-1.01 | -1.2124 | -3.5767
-1 | -1.1616 | -3.469
-0.99 | -1.1149 | -3.3499
-0.98 | -1.0755 | -3.2287
-0.97 | -1.0387 | -3.1219
-0.96 | -0.9978 | -3.03
-0.95 | -0.9561 | -2.9275
-0.94 | -0.9246 | -2.8186
-0.93 | -0.8886 | -2.7383
-0.92 | -0.8488 | -2.6356
-0.91 | -0.8195 | -2.5551
-0.9 | -0.7886 | -2.4749
-0.89 | -0.7609 | -2.4005
-0.88 | -0.7273 | -2.3164
-0.87 | -0.6975 | -2.2456
-0.86 | -0.6698 | -2.1472
-0.85 | -0.6414 | -2.071
-0.84 | -0.614 | -1.9979
-0.83 | -0.5921 | -1.9292
-0.82 | -0.5696 | -1.8701
-0.81 | -0.5451 | -1.8106
-0.8 | -0.5211 | -1.7481
-0.79 | -0.50255 | -1.6771
-0.78 | -0.47956 | -1.6304
-0.77 | -0.45877 | -1.5573
-0.76 | -0.44109 | -1.5025
-0.75 | -0.41925 | -1.4527
-0.74 | -0.4026 | -1.4018
-0.73 | -0.38385 | -1.3481
-0.72 | -0.36754 | -1.3055
-0.71 | -0.35149 | -1.2605
-0.7 | -0.33625 | -1.2076
-0.69 | -0.31996 | -1.1583
-0.68 | -0.30766 | -1.122
-0.67 | -0.29353 | -1.0777
-0.66 | -0.27919 | -1.0413
-0.65 | -0.26646 | -0.9992
-0.64 | -0.25508 | -0.9645
-0.63 | -0.24233 | -0.9245
-0.62 | -0.23103 | -0.8917
-0.61 | -0.22083 | -0.8591
-0.6 | -0.21041 | -0.8262
-0.59 | -0.20023 | -0.7929
-0.58 | -0.19082 | -0.7664
-0.57 | -0.18084 | -0.736
-0.56 | -0.17198 | -0.7027
-0.55 | -0.16361 | -0.6775
-0.54 | -0.15437 | -0.6545
-0.53 | -0.14764 | -0.6288
-0.52 | -0.13989 | -0.6045
-0.51 | -0.13305 | -0.5751
-0.5 | -0.12618 | -0.5534
-0.49 | -0.1196 | -0.5364
-0.48 | -0.11353 | -0.5129
-0.47 | -0.10715 | -0.49527
-0.46 | -0.1006 | -0.47628
-0.45 | -0.09601 | -0.4528
-0.44 | -0.09123 | -0.43426
-0.43 | -0.08555 | -0.41872
-0.42 | -0.08071 | -0.39929
-0.41 | -0.07643 | -0.38053
-0.4 | -0.07189 | -0.36577
-0.39 | -0.06749 | -0.34984
-0.38 | -0.06357 | -0.33679
-0.37 | -0.05955 | -0.32466
-0.36 | -0.05594 | -0.30726
-0.35 | -0.05261 | -0.29334
-0.34 | -0.049692 | -0.28188
-0.33 | -0.046629 | -0.26819
-0.32 | -0.043737 | -0.25607
-0.31 | -0.040861 | -0.24358
-0.3 | -0.038322 | -0.23153
-0.29 | -0.035692 | -0.22029
-0.28 | -0.033561 | -0.20804
-0.27 | -0.03113 | -0.19553
-0.26 | -0.029023 | -0.1852
-0.25 | -0.027054 | -0.17434
-0.24 | -0.025067 | -0.16401
-0.23 | -0.023109 | -0.15519
-0.22 | -0.02153 | -0.14491
-0.21 | -0.019847 | -0.13501
-0.2 | -0.018252 | -0.12583
-0.19 | -0.016802 | -0.11745
-0.18 | -0.015437 | -0.10985
-0.17 | -0.014103 | -0.10256
-0.16 | -0.01289 | -0.09335
-0.15 | -0.011713 | -0.08606
-0.14 | -0.010727 | -0.08049
-0.13 | -0.009727 | -0.07409
-0.12 | -0.008836 | -0.06854
-0.11 | -0.007889 | -0.06291
-0.1 | -0.007077 | -0.05711
-0.09 | -0.006282 | -0.05197
-0.08 | -0.005559 | -0.048117
-0.07 | -0.0048019 | -0.043837
-0.06 | -0.0041342 | -0.040045
-0.05 | -0.003465 | -0.036502
-0.04 | -0.0027925 | -0.033466
-0.03 | -0.0021518 | -0.029762
-0.02 | -0.0014499 | -0.026834
-0.01 | -0.0007803 | -0.024264
0 | -2.19e-05 | -0.02117
0.01 | 0.000789 | -0.019231
0.02 | 0.0015904 | -0.016644
0.03 | 0.0025684 | -0.014203
0.04 | 0.0035367 | -0.011982
0.05 | 0.0047338 | -0.008996
0.06 | 0.005914 | -0.006095
0.07 | 0.00727 | -0.0026357
0.08 | 0.008838 | 0.0016905
0.09 | 0.010771 | 0.007043
0.1 | 0.012734 | 0.013656
0.11 | 0.014916 | 0.022273
0.12 | 0.017495 | 0.033313
0.13 | 0.020597 | 0.047427
0.14 | 0.023925 | 0.06502
0.15 | 0.02755 | 0.08761
0.16 | 0.031676 | 0.11638
0.17 | 0.036499 | 0.15231
0.18 | 0.042059 | 0.19744
0.19 | 0.048156 | 0.25209
0.2 | 0.055018 | 0.32028
0.21 | 0.0622 | 0.40497
0.22 | 0.07162 | 0.50879
0.23 | 0.08204 | 0.6279
0.24 | 0.09365 | 0.7776
0.25 | 0.10739 | 0.9665
0.26 | 0.1221 | 1.1896
0.27 | 0.13899 | 1.4582
0.28 | 0.15892 | 1.7862
0.29 | 0.18027 | 2.1745
0.3 | 0.20589 | 2.6569
0.31 | 0.2342 | 3.2168
0.32 | 0.26608 | 3.9014
0.33 | 0.30211 | 4.7276
0.34 | 0.34246 | 5.6986
0.35 | 0.39051 | 6.847
0.36 | 0.44516 | 8.266
0.37 | 0.50599 | 9.986
0.38 | 0.573 | 12.04
0.39 | 0.6541 | 14.497
0.4 | 0.7495 | 17.481
0.41 | 0.8582 | 21.019
0.42 | 0.9887 | 25.406
0.43 | 1.1374 | 30.592
0.44 | 1.3157 | 36.855
0.45 | 1.5282 | 44.324
0.46 | 1.7755 | 53.503
0.47 | 2.0792 | 64.19
0.48 | 2.4426 | 77.26
0.49 | 2.878 | 92.83
0.5 | 3.4041 | 111.47