## Diode Characteristic (uA-mm)
VGS (V) | VDS = 0.000 V | VDS = 0.500 V
-1.25 | -3.9904 | -11.291
-1.24 | -3.84 | -10.966
-1.23 | -3.6818 | -10.615
-1.22 | -3.5744 | -10.235
-1.21 | -3.4284 | -9.924
-1.2 | -3.3204 | -9.603
-1.19 | -3.1963 | -9.289
-1.18 | -3.0874 | -8.976
-1.17 | -2.9615 | -8.707
-1.16 | -2.852 | -8.38
-1.15 | -2.7536 | -8.113
-1.14 | -2.6531 | -7.855
-1.13 | -2.5459 | -7.579
-1.12 | -2.4443 | -7.343
-1.11 | -2.3524 | -7.118
-1.1 | -2.2673 | -6.856
-1.09 | -2.1871 | -6.63
-1.08 | -2.1003 | -6.385
-1.07 | -2.0244 | -6.182
-1.06 | -1.9395 | -5.951
-1.05 | -1.8699 | -5.774
-1.04 | -1.7858 | -5.556
-1.03 | -1.7229 | -5.366
-1.02 | -1.6621 | -5.157
-1.01 | -1.5898 | -5.023
-1 | -1.5245 | -4.833
-0.99 | -1.474 | -4.6634
-0.98 | -1.417 | -4.499
-0.97 | -1.3561 | -4.3718
-0.96 | -1.3087 | -4.1995
-0.95 | -1.2559 | -4.0484
-0.94 | -1.2053 | -3.9321
-0.93 | -1.1594 | -3.7835
-0.92 | -1.1066 | -3.634
-0.91 | -1.0632 | -3.5219
-0.9 | -1.0209 | -3.3809
-0.89 | -0.977 | -3.2639
-0.88 | -0.9352 | -3.1513
-0.87 | -0.8962 | -3.0403
-0.86 | -0.8555 | -2.9212
-0.85 | -0.8249 | -2.8162
-0.84 | -0.7921 | -2.7263
-0.83 | -0.7551 | -2.619
-0.82 | -0.7263 | -2.5227
-0.81 | -0.6924 | -2.4254
-0.8 | -0.6616 | -2.3365
-0.79 | -0.6353 | -2.2578
-0.78 | -0.6063 | -2.1789
-0.77 | -0.5791 | -2.0984
-0.76 | -0.5538 | -2.0131
-0.75 | -0.5311 | -1.9407
-0.74 | -0.5068 | -1.8629
-0.73 | -0.48983 | -1.7964
-0.72 | -0.46431 | -1.7236
-0.71 | -0.44448 | -1.659
-0.7 | -0.42216 | -1.5972
-0.69 | -0.4019 | -1.536
-0.68 | -0.38582 | -1.4721
-0.67 | -0.36919 | -1.4147
-0.66 | -0.35156 | -1.3573
-0.65 | -0.33443 | -1.3133
-0.64 | -0.31952 | -1.2613
-0.63 | -0.30277 | -1.2144
-0.62 | -0.28823 | -1.1668
-0.61 | -0.27381 | -1.1154
-0.6 | -0.25899 | -1.0672
-0.59 | -0.24708 | -1.0251
-0.58 | -0.23551 | -0.9833
-0.57 | -0.22379 | -0.9477
-0.56 | -0.21354 | -0.9113
-0.55 | -0.20235 | -0.8779
-0.54 | -0.19188 | -0.836
-0.53 | -0.18301 | -0.8058
-0.52 | -0.17299 | -0.7719
-0.51 | -0.16432 | -0.7358
-0.5 | -0.15566 | -0.7074
-0.49 | -0.14724 | -0.6824
-0.48 | -0.1392 | -0.6539
-0.47 | -0.13149 | -0.6253
-0.46 | -0.12441 | -0.5997
-0.45 | -0.11732 | -0.5754
-0.44 | -0.11071 | -0.5498
-0.43 | -0.10386 | -0.5249
-0.42 | -0.09802 | -0.5026
-0.41 | -0.09266 | -0.48279
-0.4 | -0.08692 | -0.4611
-0.39 | -0.0816 | -0.4428
-0.38 | -0.07653 | -0.42228
-0.37 | -0.07218 | -0.40191
-0.36 | -0.06759 | -0.38559
-0.35 | -0.06392 | -0.36863
-0.34 | -0.05976 | -0.35009
-0.33 | -0.05557 | -0.33393
-0.32 | -0.05248 | -0.31783
-0.31 | -0.048979 | -0.30129
-0.3 | -0.045675 | -0.28804
-0.29 | -0.042474 | -0.27354
-0.28 | -0.039923 | -0.2591
-0.27 | -0.03708 | -0.24665
-0.26 | -0.034378 | -0.23392
-0.25 | -0.031843 | -0.21958
-0.24 | -0.029438 | -0.2078
-0.23 | -0.027291 | -0.19731
-0.22 | -0.02534 | -0.18497
-0.21 | -0.023254 | -0.17392
-0.2 | -0.021423 | -0.16173
-0.19 | -0.019678 | -0.15059
-0.18 | -0.018139 | -0.1412
-0.17 | -0.016539 | -0.13104
-0.16 | -0.015103 | -0.1219
-0.15 | -0.013779 | -0.1138
-0.14 | -0.012495 | -0.10508
-0.13 | -0.011308 | -0.09679
-0.12 | -0.010065 | -0.08981
-0.11 | -0.00915 | -0.0821
-0.1 | -0.008194 | -0.07665
-0.09 | -0.007272 | -0.06936
-0.08 | -0.006334 | -0.06314
-0.07 | -0.005536 | -0.05816
-0.06 | -0.0047647 | -0.05295
-0.05 | -0.0039946 | -0.047715
-0.04 | -0.0032023 | -0.04327
-0.03 | -0.0024488 | -0.039302
-0.02 | -0.0016529 | -0.035372
-0.01 | -0.0008735 | -0.031786
0 | -2.52e-05 | -0.028274
0.01 | 0.0009103 | -0.025126
0.02 | 0.0018194 | -0.02187
0.03 | 0.0029542 | -0.018525
0.04 | 0.0040503 | -0.015604
0.05 | 0.0054113 | -0.012182
0.06 | 0.006858 | -0.00861
0.07 | 0.008526 | -0.0043935
0.08 | 0.01033 | 0.0004219
0.09 | 0.012446 | 0.006279
0.1 | 0.014899 | 0.013443
0.11 | 0.017517 | 0.022708
0.12 | 0.020587 | 0.03452
0.13 | 0.023996 | 0.049384
0.14 | 0.027984 | 0.06807
0.15 | 0.032423 | 0.09219
0.16 | 0.037503 | 0.12302
0.17 | 0.043443 | 0.16134
0.18 | 0.049979 | 0.20973
0.19 | 0.05666 | 0.26803
0.2 | 0.06573 | 0.34222
0.21 | 0.07536 | 0.43179
0.22 | 0.08607 | 0.54235
0.23 | 0.09852 | 0.6692
0.24 | 0.11209 | 0.8338
0.25 | 0.12859 | 1.0315
0.26 | 0.14621 | 1.2721
0.27 | 0.16621 | 1.5638
0.28 | 0.1893 | 1.9074
0.29 | 0.21448 | 2.3307
0.3 | 0.24345 | 2.8356
0.31 | 0.27778 | 3.4387
0.32 | 0.31365 | 4.1707
0.33 | 0.35588 | 5.049
0.34 | 0.40222 | 6.056
0.35 | 0.45801 | 7.321
0.36 | 0.51882 | 8.837
0.37 | 0.5784 | 10.672
0.38 | 0.6594 | 12.827
0.39 | 0.7508 | 15.463
0.4 | 0.8514 | 18.625
0.41 | 0.9742 | 22.449
0.42 | 1.1178 | 27.062
0.43 | 1.2786 | 32.568
0.44 | 1.4747 | 39.218
0.45 | 1.7036 | 47.18
0.46 | 1.9777 | 56.957
0.47 | 2.2958 | 68.39
0.48 | 2.6917 | 82.1
0.49 | 3.1559 | 98.82
0.5 | 3.7143 | 118.75