## Diode Characteristic (uA-mm)
VGS (V) | VDS = 0.000 V | VDS = 0.500 V
-1.25 | -4.0137 | -11.205
-1.24 | -3.8459 | -10.811
-1.23 | -3.7003 | -10.505
-1.22 | -3.5845 | -10.17
-1.21 | -3.4442 | -9.88
-1.2 | -3.3284 | -9.508
-1.19 | -3.173 | -9.279
-1.18 | -3.0604 | -8.955
-1.17 | -2.9482 | -8.654
-1.16 | -2.8504 | -8.43
-1.15 | -2.7436 | -8.083
-1.14 | -2.6404 | -7.838
-1.13 | -2.5445 | -7.61
-1.12 | -2.4536 | -7.311
-1.11 | -2.3671 | -7.074
-1.1 | -2.2795 | -6.847
-1.09 | -2.1828 | -6.612
-1.08 | -2.1075 | -6.386
-1.07 | -2.0154 | -6.203
-1.06 | -1.9387 | -5.979
-1.05 | -1.8722 | -5.754
-1.04 | -1.798 | -5.552
-1.03 | -1.7299 | -5.374
-1.02 | -1.6665 | -5.189
-1.01 | -1.5996 | -5.023
-1 | -1.5397 | -4.8722
-0.99 | -1.4719 | -4.6701
-0.98 | -1.4177 | -4.5451
-0.97 | -1.359 | -4.3567
-0.96 | -1.3044 | -4.2153
-0.95 | -1.2546 | -4.0819
-0.94 | -1.2077 | -3.9405
-0.93 | -1.1639 | -3.781
-0.92 | -1.1093 | -3.6622
-0.91 | -1.0667 | -3.5197
-0.9 | -1.0184 | -3.4158
-0.89 | -0.9786 | -3.2887
-0.88 | -0.9413 | -3.1628
-0.87 | -0.9024 | -3.0663
-0.86 | -0.8645 | -2.9417
-0.85 | -0.8281 | -2.8379
-0.84 | -0.7932 | -2.7203
-0.83 | -0.76 | -2.6269
-0.82 | -0.7277 | -2.5338
-0.81 | -0.6973 | -2.4385
-0.8 | -0.6671 | -2.3573
-0.79 | -0.6383 | -2.2601
-0.78 | -0.6086 | -2.1955
-0.77 | -0.5845 | -2.1104
-0.76 | -0.555 | -2.038
-0.75 | -0.5323 | -1.9634
-0.74 | -0.5097 | -1.8833
-0.73 | -0.48976 | -1.8146
-0.72 | -0.46868 | -1.7395
-0.71 | -0.44838 | -1.6711
-0.7 | -0.42803 | -1.6125
-0.69 | -0.40589 | -1.5485
-0.68 | -0.3887 | -1.4905
-0.67 | -0.36932 | -1.4162
-0.66 | -0.3515 | -1.3688
-0.65 | -0.33493 | -1.3192
-0.64 | -0.31985 | -1.2715
-0.63 | -0.30422 | -1.2228
-0.62 | -0.28984 | -1.1762
-0.61 | -0.27565 | -1.122
-0.6 | -0.26308 | -1.0856
-0.59 | -0.24895 | -1.045
-0.58 | -0.23701 | -0.9975
-0.57 | -0.22409 | -0.9575
-0.56 | -0.2136 | -0.9165
-0.55 | -0.20232 | -0.8834
-0.54 | -0.19067 | -0.8417
-0.53 | -0.1808 | -0.8076
-0.52 | -0.17067 | -0.7761
-0.51 | -0.16236 | -0.7427
-0.5 | -0.15334 | -0.7154
-0.49 | -0.14525 | -0.6834
-0.48 | -0.13707 | -0.6553
-0.47 | -0.12961 | -0.6268
-0.46 | -0.12202 | -0.6042
-0.45 | -0.1151 | -0.5754
-0.44 | -0.10923 | -0.5519
-0.43 | -0.10264 | -0.5236
-0.42 | -0.09695 | -0.5027
-0.41 | -0.091 | -0.485
-0.4 | -0.0855 | -0.46506
-0.39 | -0.08036 | -0.44172
-0.38 | -0.0755 | -0.42166
-0.37 | -0.07101 | -0.40335
-0.36 | -0.06648 | -0.38495
-0.35 | -0.06282 | -0.36788
-0.34 | -0.05844 | -0.352
-0.33 | -0.05478 | -0.3361
-0.32 | -0.05127 | -0.3207
-0.31 | -0.04851 | -0.30277
-0.3 | -0.04536 | -0.28779
-0.29 | -0.042269 | -0.27318
-0.28 | -0.039393 | -0.26165
-0.27 | -0.036426 | -0.24681
-0.26 | -0.033914 | -0.2344
-0.25 | -0.031601 | -0.22012
-0.24 | -0.029306 | -0.20784
-0.23 | -0.027015 | -0.19699
-0.22 | -0.025161 | -0.18512
-0.21 | -0.023064 | -0.17323
-0.2 | -0.021453 | -0.16171
-0.19 | -0.01969 | -0.15026
-0.18 | -0.018211 | -0.13957
-0.17 | -0.016721 | -0.13034
-0.16 | -0.015299 | -0.12075
-0.15 | -0.013828 | -0.11143
-0.14 | -0.012611 | -0.10373
-0.13 | -0.011492 | -0.09638
-0.12 | -0.010347 | -0.08792
-0.11 | -0.009245 | -0.08107
-0.1 | -0.008264 | -0.07462
-0.09 | -0.007324 | -0.06803
-0.08 | -0.006517 | -0.06237
-0.07 | -0.005566 | -0.05643
-0.06 | -0.0047598 | -0.05101
-0.05 | -0.004006 | -0.046474
-0.04 | -0.003178 | -0.042064
-0.03 | -0.0024614 | -0.037707
-0.02 | -0.0016417 | -0.034409
-0.01 | -0.0008712 | -0.030863
0 | -2.08e-05 | -0.027038
0.01 | 0.0008675 | -0.023945
0.02 | 0.0018475 | -0.020937
0.03 | 0.002901 | -0.017892
0.04 | 0.0041 | -0.014666
0.05 | 0.0053697 | -0.011623
0.06 | 0.006802 | -0.008075
0.07 | 0.008485 | -0.0039224
0.08 | 0.010285 | 0.000848
0.09 | 0.012409 | 0.006576
0.1 | 0.014815 | 0.013788
0.11 | 0.017486 | 0.022806
0.12 | 0.020483 | 0.034662
0.13 | 0.02399 | 0.049446
0.14 | 0.02793 | 0.06771
0.15 | 0.032367 | 0.09172
0.16 | 0.037177 | 0.1214
0.17 | 0.042909 | 0.15949
0.18 | 0.049749 | 0.20584
0.19 | 0.05686 | 0.26425
0.2 | 0.06544 | 0.33624
0.21 | 0.07495 | 0.42567
0.22 | 0.08606 | 0.53498
0.23 | 0.09866 | 0.6615
0.24 | 0.11244 | 0.8238
0.25 | 0.12809 | 1.0189
0.26 | 0.14612 | 1.2572
0.27 | 0.16629 | 1.5382
0.28 | 0.18907 | 1.8887
0.29 | 0.21447 | 2.3
0.3 | 0.24397 | 2.8026
0.31 | 0.27656 | 3.4034
0.32 | 0.31395 | 4.1262
0.33 | 0.35687 | 4.999
0.34 | 0.40321 | 6.006
0.35 | 0.45757 | 7.253
0.36 | 0.51903 | 8.765
0.37 | 0.5794 | 10.562
0.38 | 0.6605 | 12.755
0.39 | 0.7508 | 15.354
0.4 | 0.857 | 18.524
0.41 | 0.9816 | 22.286
0.42 | 1.1233 | 26.91
0.43 | 1.2899 | 32.417
0.44 | 1.4839 | 39.019
0.45 | 1.7201 | 46.989
0.46 | 1.9908 | 56.697
0.47 | 2.3222 | 67.98
0.48 | 2.7161 | 81.99
0.49 | 3.1938 | 98.47
0.5 | 3.7672 | 118.37