## Diode Characteristic (uA-mm)
VGS (V) | VDS = 0.000 V | VDS = 0.500 V
-1.25 | -4.2523 | -11.89
-1.24 | -4.0797 | -11.501
-1.23 | -3.937 | -11.109
-1.22 | -3.7817 | -10.742
-1.21 | -3.6499 | -10.375
-1.2 | -3.5153 | -10.038
-1.19 | -3.3953 | -9.739
-1.18 | -3.2558 | -9.397
-1.17 | -3.1419 | -9.072
-1.16 | -3.0291 | -8.808
-1.15 | -2.914 | -8.478
-1.14 | -2.8166 | -8.22
-1.13 | -2.7 | -7.953
-1.12 | -2.5953 | -7.702
-1.11 | -2.5043 | -7.453
-1.1 | -2.401 | -7.189
-1.09 | -2.3197 | -6.982
-1.08 | -2.2303 | -6.737
-1.07 | -2.1407 | -6.502
-1.06 | -2.0602 | -6.32
-1.05 | -1.9755 | -6.106
-1.04 | -1.9088 | -5.899
-1.03 | -1.8319 | -5.684
-1.02 | -1.76 | -5.487
-1.01 | -1.7027 | -5.318
-1 | -1.6217 | -5.135
-0.99 | -1.5562 | -4.9631
-0.98 | -1.5027 | -4.7863
-0.97 | -1.447 | -4.626
-0.96 | -1.3864 | -4.4665
-0.95 | -1.3286 | -4.3076
-0.94 | -1.2753 | -4.1472
-0.93 | -1.2222 | -4.0252
-0.92 | -1.173 | -3.8643
-0.91 | -1.1315 | -3.7179
-0.9 | -1.0876 | -3.5962
-0.89 | -1.0377 | -3.4637
-0.88 | -0.9977 | -3.3432
-0.87 | -0.951 | -3.2137
-0.86 | -0.9128 | -3.1144
-0.85 | -0.879 | -2.997
-0.84 | -0.8309 | -2.908
-0.83 | -0.7989 | -2.7883
-0.82 | -0.7659 | -2.6792
-0.81 | -0.7344 | -2.5972
-0.8 | -0.7015 | -2.4824
-0.79 | -0.6725 | -2.393
-0.78 | -0.641 | -2.3075
-0.77 | -0.6156 | -2.2341
-0.76 | -0.5846 | -2.1397
-0.75 | -0.5638 | -2.0615
-0.74 | -0.5347 | -1.981
-0.73 | -0.51 | -1.906
-0.72 | -0.49247 | -1.837
-0.71 | -0.46925 | -1.774
-0.7 | -0.44708 | -1.7016
-0.69 | -0.42617 | -1.6335
-0.68 | -0.40589 | -1.5766
-0.67 | -0.39017 | -1.5136
-0.66 | -0.36898 | -1.4596
-0.65 | -0.35319 | -1.4012
-0.64 | -0.33557 | -1.3425
-0.63 | -0.31874 | -1.2921
-0.62 | -0.30167 | -1.2389
-0.61 | -0.28949 | -1.1982
-0.6 | -0.27411 | -1.1385
-0.59 | -0.2623 | -1.0996
-0.58 | -0.24719 | -1.0596
-0.57 | -0.2344 | -1.0114
-0.56 | -0.22313 | -0.9702
-0.55 | -0.21162 | -0.9281
-0.54 | -0.20064 | -0.8908
-0.53 | -0.19162 | -0.854
-0.52 | -0.17996 | -0.819
-0.51 | -0.17107 | -0.7831
-0.5 | -0.16052 | -0.755
-0.49 | -0.15287 | -0.7213
-0.48 | -0.14376 | -0.691
-0.47 | -0.13621 | -0.6645
-0.46 | -0.12864 | -0.6325
-0.45 | -0.12121 | -0.6115
-0.44 | -0.11389 | -0.5827
-0.43 | -0.10712 | -0.5617
-0.42 | -0.10166 | -0.5338
-0.41 | -0.09536 | -0.513
-0.4 | -0.0897 | -0.48997
-0.39 | -0.08414 | -0.46971
-0.38 | -0.07914 | -0.44978
-0.37 | -0.07409 | -0.42785
-0.36 | -0.06953 | -0.40707
-0.35 | -0.06497 | -0.38754
-0.34 | -0.06098 | -0.37105
-0.33 | -0.05705 | -0.35371
-0.32 | -0.05348 | -0.33785
-0.31 | -0.05032 | -0.32119
-0.3 | -0.047161 | -0.3063
-0.29 | -0.044015 | -0.28908
-0.28 | -0.041008 | -0.27721
-0.27 | -0.038048 | -0.26136
-0.26 | -0.035257 | -0.24777
-0.25 | -0.032994 | -0.2338
-0.24 | -0.03028 | -0.22108
-0.23 | -0.028251 | -0.20844
-0.22 | -0.02621 | -0.19444
-0.21 | -0.023959 | -0.18468
-0.2 | -0.022043 | -0.17337
-0.19 | -0.02024 | -0.16131
-0.18 | -0.018607 | -0.15175
-0.17 | -0.016919 | -0.13969
-0.16 | -0.015493 | -0.12998
-0.15 | -0.014082 | -0.11969
-0.14 | -0.012865 | -0.11122
-0.13 | -0.011608 | -0.10262
-0.12 | -0.010423 | -0.09497
-0.11 | -0.009398 | -0.08701
-0.1 | -0.008396 | -0.08047
-0.09 | -0.007485 | -0.07292
-0.08 | -0.006495 | -0.06773
-0.07 | -0.005669 | -0.06152
-0.06 | -0.0048593 | -0.0559
-0.05 | -0.0040843 | -0.05079
-0.04 | -0.003255 | -0.045678
-0.03 | -0.0025061 | -0.041059
-0.02 | -0.0016834 | -0.036814
-0.01 | -0.0008866 | -0.033298
0 | -2.49e-05 | -0.029532
0.01 | 0.0009331 | -0.0263
0.02 | 0.0018579 | -0.02308
0.03 | 0.0030124 | -0.019386
0.04 | 0.0041307 | -0.016336
0.05 | 0.0055145 | -0.0129
0.06 | 0.006923 | -0.009219
0.07 | 0.008572 | -0.0048867
0.08 | 0.010416 | 0.0001485
0.09 | 0.012539 | 0.006094
0.1 | 0.015042 | 0.013478
0.11 | 0.01767 | 0.022909
0.12 | 0.020679 | 0.034896
0.13 | 0.024228 | 0.049501
0.14 | 0.028142 | 0.06823
0.15 | 0.032527 | 0.09244
0.16 | 0.037784 | 0.12371
0.17 | 0.043691 | 0.16146
0.18 | 0.050283 | 0.20859
0.19 | 0.05668 | 0.26666
0.2 | 0.06495 | 0.34061
0.21 | 0.07513 | 0.43169
0.22 | 0.086 | 0.54038
0.23 | 0.0985 | 0.6713
0.24 | 0.11307 | 0.8354
0.25 | 0.12845 | 1.033
0.26 | 0.1464 | 1.2726
0.27 | 0.16747 | 1.5632
0.28 | 0.18943 | 1.9105
0.29 | 0.21508 | 2.3347
0.3 | 0.24495 | 2.8472
0.31 | 0.27734 | 3.4632
0.32 | 0.3151 | 4.1855
0.33 | 0.35638 | 5.0741
0.34 | 0.40494 | 6.082
0.35 | 0.45884 | 7.352
0.36 | 0.51983 | 8.882
0.37 | 0.5833 | 10.72
0.38 | 0.6613 | 12.921
0.39 | 0.7525 | 15.572
0.4 | 0.8591 | 18.753
0.41 | 0.9823 | 22.596
0.42 | 1.122 | 27.222
0.43 | 1.2936 | 32.832
0.44 | 1.4875 | 39.532
0.45 | 1.7103 | 47.675
0.46 | 1.995 | 57.42
0.47 | 2.3235 | 69.08
0.48 | 2.72 | 83.01
0.49 | 3.1923 | 99.97
0.5 | 3.7689 | 120.07