## Diode Characteristic (uA-mm)
VGS (V) | VDS = 0.000 V | VDS = 0.500 V
-1.25 | -4.7471 | -13.639
-1.24 | -4.6113 | -13.175
-1.23 | -4.441 | -12.752
-1.22 | -4.2742 | -12.301
-1.21 | -4.0958 | -11.925
-1.2 | -3.9487 | -11.527
-1.19 | -3.7877 | -11.128
-1.18 | -3.6484 | -10.816
-1.17 | -3.5017 | -10.409
-1.16 | -3.385 | -10.09
-1.15 | -3.2665 | -9.779
-1.14 | -3.1376 | -9.432
-1.13 | -3.0205 | -9.193
-1.12 | -2.9029 | -8.872
-1.11 | -2.7852 | -8.544
-1.1 | -2.6734 | -8.264
-1.09 | -2.5738 | -8.025
-1.08 | -2.4728 | -7.726
-1.07 | -2.376 | -7.456
-1.06 | -2.2996 | -7.211
-1.05 | -2.2126 | -6.965
-1.04 | -2.1242 | -6.748
-1.03 | -2.0336 | -6.553
-1.02 | -1.9706 | -6.315
-1.01 | -1.886 | -6.057
-1 | -1.8032 | -5.873
-0.99 | -1.7367 | -5.678
-0.98 | -1.6592 | -5.48
-0.97 | -1.586 | -5.302
-0.96 | -1.5285 | -5.119
-0.95 | -1.4657 | -4.9219
-0.94 | -1.4098 | -4.7045
-0.93 | -1.3571 | -4.5567
-0.92 | -1.3036 | -4.4043
-0.91 | -1.2547 | -4.2551
-0.9 | -1.2023 | -4.1337
-0.89 | -1.1503 | -3.9542
-0.88 | -1.0994 | -3.8094
-0.87 | -1.0494 | -3.6826
-0.86 | -1.0084 | -3.5707
-0.85 | -0.9669 | -3.4384
-0.84 | -0.9228 | -3.2999
-0.83 | -0.8849 | -3.1594
-0.82 | -0.8438 | -3.0628
-0.81 | -0.8121 | -2.9493
-0.8 | -0.7707 | -2.8279
-0.79 | -0.7406 | -2.7265
-0.78 | -0.7073 | -2.6328
-0.77 | -0.6781 | -2.5199
-0.76 | -0.6487 | -2.4181
-0.75 | -0.6193 | -2.3301
-0.74 | -0.5909 | -2.2461
-0.73 | -0.5668 | -2.16
-0.72 | -0.5427 | -2.0851
-0.71 | -0.5157 | -1.999
-0.7 | -0.49626 | -1.9191
-0.69 | -0.47173 | -1.8502
-0.68 | -0.44891 | -1.7808
-0.67 | -0.42592 | -1.7102
-0.66 | -0.40637 | -1.6457
-0.65 | -0.38639 | -1.5798
-0.64 | -0.36873 | -1.5115
-0.63 | -0.35053 | -1.4611
-0.62 | -0.33456 | -1.3986
-0.61 | -0.31587 | -1.3432
-0.6 | -0.30362 | -1.2871
-0.59 | -0.28781 | -1.2418
-0.58 | -0.27454 | -1.1816
-0.57 | -0.25921 | -1.1391
-0.56 | -0.24473 | -1.0921
-0.55 | -0.23226 | -1.0469
-0.54 | -0.22174 | -0.9961
-0.53 | -0.21032 | -0.96
-0.52 | -0.19827 | -0.9215
-0.51 | -0.18625 | -0.8869
-0.5 | -0.17812 | -0.855
-0.49 | -0.16782 | -0.8152
-0.48 | -0.15863 | -0.7809
-0.47 | -0.14999 | -0.7457
-0.46 | -0.14175 | -0.7181
-0.45 | -0.1329 | -0.6852
-0.44 | -0.12588 | -0.6511
-0.43 | -0.11937 | -0.623
-0.42 | -0.11146 | -0.5985
-0.41 | -0.10521 | -0.57
-0.4 | -0.09923 | -0.5479
-0.39 | -0.0927 | -0.5205
-0.38 | -0.08726 | -0.5003
-0.37 | -0.0814 | -0.47895
-0.36 | -0.07666 | -0.45681
-0.35 | -0.07163 | -0.43843
-0.34 | -0.06719 | -0.41786
-0.33 | -0.06234 | -0.39882
-0.32 | -0.05843 | -0.3791
-0.31 | -0.05417 | -0.35987
-0.3 | -0.05058 | -0.34463
-0.29 | -0.047884 | -0.32422
-0.28 | -0.04441 | -0.31115
-0.27 | -0.041243 | -0.29446
-0.26 | -0.03791 | -0.27726
-0.25 | -0.03531 | -0.26263
-0.24 | -0.033159 | -0.24693
-0.23 | -0.030719 | -0.2364
-0.22 | -0.028189 | -0.22134
-0.21 | -0.026027 | -0.20641
-0.2 | -0.023938 | -0.19551
-0.19 | -0.022159 | -0.18286
-0.18 | -0.020248 | -0.17042
-0.17 | -0.018443 | -0.15911
-0.16 | -0.016881 | -0.14637
-0.15 | -0.015412 | -0.13546
-0.14 | -0.013885 | -0.1256
-0.13 | -0.012569 | -0.11692
-0.12 | -0.011344 | -0.1081
-0.11 | -0.010334 | -0.09914
-0.1 | -0.009067 | -0.09043
-0.09 | -0.008077 | -0.08388
-0.08 | -0.007119 | -0.07589
-0.07 | -0.006231 | -0.07008
-0.06 | -0.005248 | -0.06335
-0.05 | -0.0043774 | -0.05763
-0.04 | -0.0035616 | -0.05235
-0.03 | -0.0026567 | -0.047352
-0.02 | -0.0018428 | -0.042797
-0.01 | -0.0009284 | -0.038094
0 | -6.3e-06 | -0.034031
0.01 | 0.0009593 | -0.030132
0.02 | 0.0020037 | -0.026292
0.03 | 0.0031931 | -0.022518
0.04 | 0.0044146 | -0.018211
0.05 | 0.005941 | -0.014991
0.06 | 0.00752 | -0.010348
0.07 | 0.009265 | -0.005977
0.08 | 0.011189 | -0.0007482
0.09 | 0.013687 | 0.006007
0.1 | 0.016193 | 0.01377
0.11 | 0.019053 | 0.023753
0.12 | 0.022467 | 0.03643
0.13 | 0.026379 | 0.052495
0.14 | 0.03047 | 0.07194
0.15 | 0.035258 | 0.09724
0.16 | 0.040836 | 0.1294
0.17 | 0.047438 | 0.16852
0.18 | 0.054233 | 0.21876
0.19 | 0.06149 | 0.28016
0.2 | 0.07087 | 0.3561
0.21 | 0.08092 | 0.45062
0.22 | 0.09267 | 0.56581
0.23 | 0.1057 | 0.6958
0.24 | 0.12124 | 0.8665
0.25 | 0.13834 | 1.0739
0.26 | 0.1576 | 1.3172
0.27 | 0.17949 | 1.615
0.28 | 0.20312 | 1.9738
0.29 | 0.23067 | 2.3982
0.3 | 0.26232 | 2.9255
0.31 | 0.29732 | 3.5459
0.32 | 0.33664 | 4.2899
0.33 | 0.38208 | 5.1881
0.34 | 0.43188 | 6.216
0.35 | 0.4881 | 7.513
0.36 | 0.55485 | 9.044
0.37 | 0.6188 | 10.903
0.38 | 0.7056 | 13.125
0.39 | 0.7991 | 15.791
0.4 | 0.9089 | 18.987
0.41 | 1.0404 | 22.827
0.42 | 1.1805 | 27.516
0.43 | 1.3586 | 33.051
0.44 | 1.5628 | 39.833
0.45 | 1.7996 | 47.906
0.46 | 2.0824 | 57.6
0.47 | 2.4182 | 69.44
0.48 | 2.8218 | 83.18
0.49 | 3.2876 | 100.14
0.5 | 3.8831 | 120.11