## Diode Characteristic (uA-mm)
VGS (V) | VDS = 0.000 V | VDS = 0.500 V
-1.25 | -3.5524 | -10.084
-1.24 | -3.4066 | -9.76
-1.23 | -3.2736 | -9.419
-1.22 | -3.1581 | -9.171
-1.21 | -3.0426 | -8.844
-1.2 | -2.927 | -8.556
-1.19 | -2.8318 | -8.248
-1.18 | -2.7087 | -8.02
-1.17 | -2.5995 | -7.743
-1.16 | -2.5158 | -7.482
-1.15 | -2.4075 | -7.199
-1.14 | -2.3297 | -6.985
-1.13 | -2.2484 | -6.742
-1.12 | -2.1458 | -6.536
-1.11 | -2.0693 | -6.309
-1.1 | -1.9905 | -6.074
-1.09 | -1.9154 | -5.873
-1.08 | -1.84 | -5.685
-1.07 | -1.774 | -5.493
-1.06 | -1.7091 | -5.311
-1.05 | -1.6416 | -5.138
-1.04 | -1.5662 | -4.9276
-1.03 | -1.5095 | -4.8122
-1.02 | -1.4509 | -4.6282
-1.01 | -1.3904 | -4.4855
-1 | -1.3313 | -4.3234
-0.99 | -1.2772 | -4.1619
-0.98 | -1.231 | -4.0433
-0.97 | -1.1817 | -3.9024
-0.96 | -1.1339 | -3.7845
-0.95 | -1.0887 | -3.6082
-0.94 | -1.0433 | -3.499
-0.93 | -1.0034 | -3.3741
-0.92 | -0.964 | -3.2563
-0.91 | -0.9284 | -3.1348
-0.9 | -0.885 | -3.0122
-0.89 | -0.8504 | -2.8935
-0.88 | -0.8189 | -2.8005
-0.87 | -0.7797 | -2.6897
-0.86 | -0.7481 | -2.5959
-0.85 | -0.7128 | -2.5096
-0.84 | -0.6838 | -2.4175
-0.83 | -0.6551 | -2.3217
-0.82 | -0.6282 | -2.2371
-0.81 | -0.6007 | -2.1638
-0.8 | -0.5754 | -2.0802
-0.79 | -0.5488 | -2.0065
-0.78 | -0.5257 | -1.9254
-0.77 | -0.5027 | -1.8548
-0.76 | -0.48366 | -1.7742
-0.75 | -0.46043 | -1.7115
-0.74 | -0.44104 | -1.6376
-0.73 | -0.42226 | -1.5774
-0.72 | -0.40185 | -1.5232
-0.71 | -0.38422 | -1.4624
-0.7 | -0.36571 | -1.4108
-0.69 | -0.3492 | -1.3549
-0.68 | -0.33361 | -1.2973
-0.67 | -0.3174 | -1.2456
-0.66 | -0.30261 | -1.2018
-0.65 | -0.28891 | -1.1501
-0.64 | -0.27655 | -1.1087
-0.63 | -0.26063 | -1.0645
-0.62 | -0.24947 | -1.024
-0.61 | -0.23649 | -0.9844
-0.6 | -0.22461 | -0.9381
-0.59 | -0.21329 | -0.8983
-0.58 | -0.20267 | -0.8714
-0.57 | -0.19147 | -0.8343
-0.56 | -0.18265 | -0.8027
-0.55 | -0.17344 | -0.7674
-0.54 | -0.16479 | -0.7365
-0.53 | -0.15568 | -0.7073
-0.52 | -0.14818 | -0.6754
-0.51 | -0.13912 | -0.6458
-0.5 | -0.1316 | -0.6168
-0.49 | -0.12389 | -0.5906
-0.48 | -0.11765 | -0.5658
-0.47 | -0.1113 | -0.5434
-0.46 | -0.10555 | -0.5188
-0.45 | -0.09924 | -0.49828
-0.44 | -0.09402 | -0.47375
-0.43 | -0.08876 | -0.45383
-0.42 | -0.08332 | -0.43274
-0.41 | -0.07893 | -0.41359
-0.4 | -0.07366 | -0.39711
-0.39 | -0.06922 | -0.37908
-0.38 | -0.06521 | -0.36288
-0.37 | -0.06118 | -0.34852
-0.36 | -0.0575 | -0.33089
-0.35 | -0.05391 | -0.31658
-0.34 | -0.05058 | -0.30263
-0.33 | -0.047993 | -0.28769
-0.32 | -0.045016 | -0.2725
-0.31 | -0.04179 | -0.25857
-0.3 | -0.03892 | -0.24611
-0.29 | -0.03658 | -0.23362
-0.28 | -0.034202 | -0.22203
-0.27 | -0.031499 | -0.21012
-0.26 | -0.029614 | -0.19892
-0.25 | -0.027465 | -0.18784
-0.24 | -0.025468 | -0.17651
-0.23 | -0.023564 | -0.16507
-0.22 | -0.021922 | -0.15536
-0.21 | -0.020194 | -0.14545
-0.2 | -0.0187 | -0.13774
-0.19 | -0.017167 | -0.12877
-0.18 | -0.015845 | -0.1205
-0.17 | -0.014638 | -0.11174
-0.16 | -0.01341 | -0.10275
-0.15 | -0.012213 | -0.09578
-0.14 | -0.011093 | -0.08808
-0.13 | -0.010036 | -0.08148
-0.12 | -0.009075 | -0.07516
-0.11 | -0.008235 | -0.06849
-0.1 | -0.007379 | -0.0626
-0.09 | -0.006499 | -0.05752
-0.08 | -0.005683 | -0.05275
-0.07 | -0.0049573 | -0.0472
-0.06 | -0.0042902 | -0.043877
-0.05 | -0.0035628 | -0.039572
-0.04 | -0.0029059 | -0.036139
-0.03 | -0.0022058 | -0.032761
-0.02 | -0.0015101 | -0.029546
-0.01 | -0.0007924 | -0.026378
0 | -2.46e-05 | -0.02334
0.01 | 0.0008063 | -0.020862
0.02 | 0.0016547 | -0.017913
0.03 | 0.0026298 | -0.015325
0.04 | 0.0036526 | -0.012792
0.05 | 0.0048221 | -0.009989
0.06 | 0.006092 | -0.006752
0.07 | 0.007558 | -0.0028848
0.08 | 0.009166 | 0.0014166
0.09 | 0.011137 | 0.006713
0.1 | 0.013276 | 0.013291
0.11 | 0.015638 | 0.021899
0.12 | 0.018397 | 0.032916
0.13 | 0.021774 | 0.046644
0.14 | 0.025314 | 0.06359
0.15 | 0.029474 | 0.08631
0.16 | 0.034104 | 0.11436
0.17 | 0.039717 | 0.15017
0.18 | 0.045868 | 0.19434
0.19 | 0.052624 | 0.24834
0.2 | 0.05942 | 0.31616
0.21 | 0.06885 | 0.40151
0.22 | 0.07946 | 0.50294
0.23 | 0.09144 | 0.623
0.24 | 0.1048 | 0.7764
0.25 | 0.12006 | 0.9605
0.26 | 0.13764 | 1.1867
0.27 | 0.15743 | 1.4581
0.28 | 0.17976 | 1.7811
0.29 | 0.20489 | 2.1773
0.3 | 0.23344 | 2.6553
0.31 | 0.26638 | 3.2324
0.32 | 0.30407 | 3.9091
0.33 | 0.34448 | 4.7424
0.34 | 0.39206 | 5.724
0.35 | 0.4449 | 6.903
0.36 | 0.50639 | 8.31
0.37 | 0.5727 | 10.044
0.38 | 0.6501 | 12.081
0.39 | 0.746 | 14.559
0.4 | 0.8536 | 17.482
0.41 | 0.9752 | 21.007
0.42 | 1.1212 | 25.319
0.43 | 1.2905 | 30.415
0.44 | 1.4897 | 36.612
0.45 | 1.7197 | 44.019
0.46 | 2.0059 | 53.043
0.47 | 2.3342 | 63.51
0.48 | 2.7246 | 76.26
0.49 | 3.2105 | 91.59
0.5 | 3.7856 | 109.69