## Diode Characteristic (uA-mm)
VGS (V) | VDS = 0.000 V | VDS = 0.500 V
-1.25 | -3.231 | -8.826
-1.24 | -3.1189 | -8.559
-1.23 | -3.0098 | -8.293
-1.22 | -2.9086 | -8.011
-1.21 | -2.8083 | -7.737
-1.2 | -2.6951 | -7.518
-1.19 | -2.6027 | -7.282
-1.18 | -2.4975 | -7.074
-1.17 | -2.4078 | -6.882
-1.16 | -2.3316 | -6.619
-1.15 | -2.237 | -6.404
-1.14 | -2.1678 | -6.202
-1.13 | -2.0849 | -5.999
-1.12 | -1.991 | -5.813
-1.11 | -1.9275 | -5.607
-1.1 | -1.8559 | -5.437
-1.09 | -1.7907 | -5.226
-1.08 | -1.7179 | -5.063
-1.07 | -1.6565 | -4.9042
-1.06 | -1.6002 | -4.746
-1.05 | -1.5459 | -4.5815
-1.04 | -1.4816 | -4.4414
-1.03 | -1.4272 | -4.2734
-1.02 | -1.3671 | -4.151
-1.01 | -1.3051 | -3.9914
-1 | -1.2658 | -3.8796
-0.99 | -1.2158 | -3.7339
-0.98 | -1.1702 | -3.619
-0.97 | -1.1224 | -3.4751
-0.96 | -1.081 | -3.3607
-0.95 | -1.0348 | -3.2513
-0.94 | -0.9966 | -3.142
-0.93 | -0.9605 | -3.0099
-0.92 | -0.9161 | -2.9117
-0.91 | -0.883 | -2.8161
-0.9 | -0.8443 | -2.714
-0.89 | -0.8084 | -2.6204
-0.88 | -0.7728 | -2.5485
-0.87 | -0.747 | -2.4406
-0.86 | -0.7175 | -2.3618
-0.85 | -0.6869 | -2.2748
-0.84 | -0.6575 | -2.188
-0.83 | -0.6298 | -2.1198
-0.82 | -0.6036 | -2.0236
-0.81 | -0.5786 | -1.9706
-0.8 | -0.5527 | -1.8934
-0.79 | -0.5313 | -1.8305
-0.78 | -0.5087 | -1.7607
-0.77 | -0.48738 | -1.6968
-0.76 | -0.46681 | -1.6286
-0.75 | -0.4466 | -1.5725
-0.74 | -0.42582 | -1.5162
-0.73 | -0.40622 | -1.4567
-0.72 | -0.38834 | -1.403
-0.71 | -0.37054 | -1.3535
-0.7 | -0.35372 | -1.3071
-0.69 | -0.33723 | -1.2536
-0.68 | -0.32213 | -1.2026
-0.67 | -0.30635 | -1.1652
-0.66 | -0.2931 | -1.119
-0.65 | -0.27976 | -1.0685
-0.64 | -0.2663 | -1.0282
-0.63 | -0.25438 | -0.9943
-0.62 | -0.24196 | -0.9478
-0.61 | -0.23127 | -0.9119
-0.6 | -0.2187 | -0.878
-0.59 | -0.20792 | -0.844
-0.58 | -0.19841 | -0.8059
-0.57 | -0.18851 | -0.778
-0.56 | -0.17933 | -0.7472
-0.55 | -0.17013 | -0.7225
-0.54 | -0.16094 | -0.6909
-0.53 | -0.15277 | -0.6605
-0.52 | -0.14433 | -0.6377
-0.51 | -0.13766 | -0.6093
-0.5 | -0.12983 | -0.5856
-0.49 | -0.12296 | -0.5611
-0.48 | -0.11575 | -0.538
-0.47 | -0.10933 | -0.5144
-0.46 | -0.10387 | -0.49857
-0.45 | -0.09796 | -0.4749
-0.44 | -0.09236 | -0.45598
-0.43 | -0.08712 | -0.43823
-0.42 | -0.08225 | -0.41799
-0.41 | -0.07794 | -0.39902
-0.4 | -0.07322 | -0.3797
-0.39 | -0.06894 | -0.36426
-0.38 | -0.06505 | -0.34705
-0.37 | -0.06119 | -0.33497
-0.36 | -0.0573 | -0.31737
-0.35 | -0.05384 | -0.30477
-0.34 | -0.05036 | -0.2906
-0.33 | -0.047664 | -0.27964
-0.32 | -0.044624 | -0.26366
-0.31 | -0.0418 | -0.25099
-0.3 | -0.039047 | -0.23741
-0.29 | -0.0365 | -0.22625
-0.28 | -0.034165 | -0.2158
-0.27 | -0.031839 | -0.20331
-0.26 | -0.029421 | -0.19229
-0.25 | -0.027596 | -0.18159
-0.24 | -0.025414 | -0.17055
-0.23 | -0.023638 | -0.16172
-0.22 | -0.021972 | -0.15149
-0.21 | -0.020316 | -0.14119
-0.2 | -0.018668 | -0.13251
-0.19 | -0.017261 | -0.12388
-0.18 | -0.015921 | -0.11536
-0.17 | -0.014652 | -0.10777
-0.16 | -0.013315 | -0.09993
-0.15 | -0.012195 | -0.09178
-0.14 | -0.011105 | -0.08449
-0.13 | -0.01009 | -0.07824
-0.12 | -0.009045 | -0.07119
-0.11 | -0.008184 | -0.06584
-0.1 | -0.007274 | -0.061
-0.09 | -0.006535 | -0.05552
-0.08 | -0.005644 | -0.05064
-0.07 | -0.0049594 | -0.045784
-0.06 | -0.0042676 | -0.042159
-0.05 | -0.0035453 | -0.038299
-0.04 | -0.0028623 | -0.034682
-0.03 | -0.0021598 | -0.031537
-0.02 | -0.0014988 | -0.02827
-0.01 | -0.0007331 | -0.025327
0 | -4.01e-05 | -0.022488
0.01 | 0.0007877 | -0.01986
0.02 | 0.0016149 | -0.017412
0.03 | 0.0025843 | -0.0149
0.04 | 0.0035785 | -0.012167
0.05 | 0.0047351 | -0.009278
0.06 | 0.005929 | -0.006328
0.07 | 0.007365 | -0.0026199
0.08 | 0.008963 | 0.0015364
0.09 | 0.010806 | 0.006772
0.1 | 0.012909 | 0.01336
0.11 | 0.015215 | 0.021797
0.12 | 0.017898 | 0.032562
0.13 | 0.020924 | 0.046308
0.14 | 0.02434 | 0.06313
0.15 | 0.028482 | 0.08489
0.16 | 0.032945 | 0.1131
0.17 | 0.038171 | 0.14789
0.18 | 0.043927 | 0.19102
0.19 | 0.050538 | 0.24373
0.2 | 0.05704 | 0.31037
0.21 | 0.06608 | 0.39345
0.22 | 0.07626 | 0.49061
0.23 | 0.08739 | 0.608
0.24 | 0.1 | 0.7566
0.25 | 0.11463 | 0.9356
0.26 | 0.13165 | 1.1537
0.27 | 0.15071 | 1.4158
0.28 | 0.17104 | 1.732
0.29 | 0.19551 | 2.114
0.3 | 0.22281 | 2.5784
0.31 | 0.25442 | 3.1326
0.32 | 0.28879 | 3.7887
0.33 | 0.32922 | 4.5893
0.34 | 0.37544 | 5.554
0.35 | 0.42579 | 6.636
0.36 | 0.48614 | 8.022
0.37 | 0.55406 | 9.706
0.38 | 0.6193 | 11.664
0.39 | 0.7111 | 14.057
0.4 | 0.8127 | 16.911
0.41 | 0.9297 | 20.368
0.42 | 1.0732 | 24.514
0.43 | 1.2385 | 29.507
0.44 | 1.4326 | 35.509
0.45 | 1.6557 | 42.722
0.46 | 1.9288 | 51.439
0.47 | 2.2578 | 61.75
0.48 | 2.6332 | 74.2
0.49 | 3.1047 | 89.2
0.5 | 3.6676 | 107.05