## Diode Characteristic (uA-mm)
VGS (V) | VDS = 0.000 V | VDS = 0.500 V
-1.25 | -3.7297 | -10.464
-1.24 | -3.5893 | -10.152
-1.23 | -3.4592 | -9.827
-1.22 | -3.3287 | -9.502
-1.21 | -3.2128 | -9.172
-1.2 | -3.0888 | -8.906
-1.19 | -2.9648 | -8.633
-1.18 | -2.8693 | -8.318
-1.17 | -2.7655 | -8.068
-1.16 | -2.6626 | -7.763
-1.15 | -2.5648 | -7.548
-1.14 | -2.4624 | -7.308
-1.13 | -2.3691 | -7.045
-1.12 | -2.277 | -6.828
-1.11 | -2.1923 | -6.624
-1.1 | -2.1117 | -6.407
-1.09 | -2.0343 | -6.137
-1.08 | -1.9586 | -5.944
-1.07 | -1.8892 | -5.735
-1.06 | -1.8121 | -5.539
-1.05 | -1.7399 | -5.377
-1.04 | -1.6768 | -5.191
-1.03 | -1.6049 | -5.026
-1.02 | -1.5413 | -4.828
-1.01 | -1.4801 | -4.6824
-1 | -1.4278 | -4.5227
-0.99 | -1.3708 | -4.3603
-0.98 | -1.3132 | -4.2111
-0.97 | -1.2659 | -4.0916
-0.96 | -1.2153 | -3.9194
-0.95 | -1.1643 | -3.7805
-0.94 | -1.1202 | -3.6355
-0.93 | -1.0778 | -3.5187
-0.92 | -1.0316 | -3.4169
-0.91 | -0.9918 | -3.2804
-0.9 | -0.949 | -3.1713
-0.89 | -0.9127 | -3.0709
-0.88 | -0.8757 | -2.9613
-0.87 | -0.8367 | -2.855
-0.86 | -0.8033 | -2.7338
-0.85 | -0.7666 | -2.6378
-0.84 | -0.7337 | -2.5428
-0.83 | -0.7052 | -2.4426
-0.82 | -0.6728 | -2.3452
-0.81 | -0.6455 | -2.2615
-0.8 | -0.6157 | -2.1884
-0.79 | -0.5909 | -2.1091
-0.78 | -0.5636 | -2.0173
-0.77 | -0.5347 | -1.9426
-0.76 | -0.5111 | -1.8854
-0.75 | -0.49492 | -1.8068
-0.74 | -0.47 | -1.7374
-0.73 | -0.44924 | -1.6811
-0.72 | -0.43008 | -1.6231
-0.71 | -0.41185 | -1.5527
-0.7 | -0.3922 | -1.4873
-0.69 | -0.37497 | -1.4332
-0.68 | -0.3566 | -1.3791
-0.67 | -0.33975 | -1.3231
-0.66 | -0.32252 | -1.2673
-0.65 | -0.3065 | -1.2286
-0.64 | -0.29199 | -1.1713
-0.63 | -0.27802 | -1.1268
-0.62 | -0.2642 | -1.0853
-0.61 | -0.25175 | -1.0366
-0.6 | -0.23874 | -1.0019
-0.59 | -0.22694 | -0.9624
-0.58 | -0.2168 | -0.9149
-0.57 | -0.20555 | -0.8786
-0.56 | -0.19546 | -0.8462
-0.55 | -0.18469 | -0.8153
-0.54 | -0.17531 | -0.7868
-0.53 | -0.16641 | -0.7499
-0.52 | -0.15804 | -0.722
-0.51 | -0.14913 | -0.6919
-0.5 | -0.14115 | -0.6616
-0.49 | -0.13337 | -0.6344
-0.48 | -0.12608 | -0.6079
-0.47 | -0.11846 | -0.5816
-0.46 | -0.11304 | -0.5569
-0.45 | -0.10623 | -0.5354
-0.44 | -0.10016 | -0.5114
-0.43 | -0.09509 | -0.48934
-0.42 | -0.08853 | -0.4729
-0.41 | -0.08442 | -0.44943
-0.4 | -0.07903 | -0.43101
-0.39 | -0.07441 | -0.41063
-0.38 | -0.06975 | -0.39265
-0.37 | -0.06573 | -0.37396
-0.36 | -0.06182 | -0.35768
-0.35 | -0.05765 | -0.34301
-0.34 | -0.05412 | -0.32703
-0.33 | -0.05069 | -0.30974
-0.32 | -0.047595 | -0.29745
-0.31 | -0.044442 | -0.28193
-0.3 | -0.041482 | -0.26787
-0.29 | -0.038686 | -0.25569
-0.28 | -0.035942 | -0.24043
-0.27 | -0.033557 | -0.22881
-0.26 | -0.031497 | -0.21533
-0.25 | -0.029339 | -0.2037
-0.24 | -0.02705 | -0.19379
-0.23 | -0.02504 | -0.17973
-0.22 | -0.023327 | -0.16961
-0.21 | -0.021314 | -0.15898
-0.2 | -0.019748 | -0.14969
-0.19 | -0.018167 | -0.13881
-0.18 | -0.016751 | -0.12975
-0.17 | -0.015257 | -0.12046
-0.16 | -0.013946 | -0.11218
-0.15 | -0.012775 | -0.10313
-0.14 | -0.011664 | -0.09654
-0.13 | -0.010514 | -0.08855
-0.12 | -0.009466 | -0.08214
-0.11 | -0.008581 | -0.07602
-0.1 | -0.007765 | -0.07008
-0.09 | -0.006803 | -0.064
-0.08 | -0.006013 | -0.05817
-0.07 | -0.005212 | -0.05379
-0.06 | -0.0044784 | -0.048382
-0.05 | -0.0037197 | -0.044276
-0.04 | -0.0030018 | -0.040071
-0.03 | -0.0022611 | -0.036093
-0.02 | -0.0015574 | -0.03253
-0.01 | -0.0007672 | -0.02942
0 | -2.36e-05 | -0.026541
0.01 | 0.0008242 | -0.023454
0.02 | 0.0016927 | -0.02046
0.03 | 0.0027159 | -0.017461
0.04 | 0.0037624 | -0.014424
0.05 | 0.0050032 | -0.011381
0.06 | 0.006268 | -0.007971
0.07 | 0.007821 | -0.0039382
0.08 | 0.00962 | 0.0007143
0.09 | 0.01156 | 0.006142
0.1 | 0.013695 | 0.01305
0.11 | 0.01614 | 0.021825
0.12 | 0.019128 | 0.032921
0.13 | 0.022331 | 0.047075
0.14 | 0.026025 | 0.06462
0.15 | 0.030096 | 0.08733
0.16 | 0.035258 | 0.11651
0.17 | 0.040735 | 0.1519
0.18 | 0.046899 | 0.19589
0.19 | 0.054058 | 0.2501
0.2 | 0.0613 | 0.31915
0.21 | 0.07086 | 0.40562
0.22 | 0.08195 | 0.50736
0.23 | 0.09378 | 0.6281
0.24 | 0.10812 | 0.7823
0.25 | 0.12384 | 0.9696
0.26 | 0.14169 | 1.1926
0.27 | 0.16224 | 1.4666
0.28 | 0.18477 | 1.7936
0.29 | 0.21145 | 2.1919
0.3 | 0.24044 | 2.6688
0.31 | 0.27357 | 3.2482
0.32 | 0.31125 | 3.9304
0.33 | 0.35354 | 4.7605
0.34 | 0.40254 | 5.744
0.35 | 0.45754 | 6.925
0.36 | 0.52115 | 8.341
0.37 | 0.5843 | 10.077
0.38 | 0.6642 | 12.124
0.39 | 0.7599 | 14.58
0.4 | 0.8693 | 17.496
0.41 | 0.9937 | 21.049
0.42 | 1.1394 | 25.399
0.43 | 1.312 | 30.464
0.44 | 1.5101 | 36.677
0.45 | 1.7437 | 44.067
0.46 | 2.0325 | 53.147
0.47 | 2.3651 | 63.65
0.48 | 2.7731 | 76.48
0.49 | 3.2573 | 91.93
0.5 | 3.8421 | 110.27