## Diode Characteristic (uA-mm)
VGS (V) | VDS = 0.000 V | VDS = 0.500 V
-1.25 | -3.4824 | -9.74
-1.24 | -3.3499 | -9.407
-1.23 | -3.2447 | -9.154
-1.22 | -3.1069 | -8.842
-1.21 | -2.998 | -8.559
-1.2 | -2.8852 | -8.286
-1.19 | -2.774 | -8.044
-1.18 | -2.6696 | -7.751
-1.17 | -2.5832 | -7.474
-1.16 | -2.4784 | -7.266
-1.15 | -2.3965 | -7.03
-1.14 | -2.3176 | -6.828
-1.13 | -2.2319 | -6.568
-1.12 | -2.1446 | -6.366
-1.11 | -2.0708 | -6.157
-1.1 | -1.99 | -5.97
-1.09 | -1.9238 | -5.772
-1.08 | -1.8408 | -5.581
-1.07 | -1.7644 | -5.396
-1.06 | -1.7004 | -5.23
-1.05 | -1.633 | -5.052
-1.04 | -1.579 | -4.9162
-1.03 | -1.5183 | -4.7404
-1.02 | -1.4589 | -4.5866
-1.01 | -1.3998 | -4.4256
-1 | -1.3447 | -4.267
-0.99 | -1.2951 | -4.1497
-0.98 | -1.2453 | -3.9792
-0.97 | -1.2031 | -3.8635
-0.96 | -1.141 | -3.7322
-0.95 | -1.1032 | -3.5842
-0.94 | -1.0607 | -3.4621
-0.93 | -1.0221 | -3.333
-0.92 | -0.9772 | -3.2245
-0.91 | -0.9413 | -3.104
-0.9 | -0.9014 | -3.0072
-0.89 | -0.8646 | -2.9069
-0.88 | -0.8305 | -2.7896
-0.87 | -0.7941 | -2.6974
-0.86 | -0.764 | -2.5999
-0.85 | -0.7325 | -2.5077
-0.84 | -0.7051 | -2.4235
-0.83 | -0.6735 | -2.3256
-0.82 | -0.6426 | -2.2467
-0.81 | -0.6144 | -2.1628
-0.8 | -0.5906 | -2.0841
-0.79 | -0.567 | -2.0125
-0.78 | -0.5373 | -1.937
-0.77 | -0.5188 | -1.8665
-0.76 | -0.49682 | -1.8005
-0.75 | -0.47513 | -1.7352
-0.74 | -0.4527 | -1.6615
-0.73 | -0.43534 | -1.6085
-0.72 | -0.41539 | -1.5462
-0.71 | -0.39618 | -1.4795
-0.7 | -0.37892 | -1.4221
-0.69 | -0.35926 | -1.3688
-0.68 | -0.34333 | -1.3225
-0.67 | -0.32565 | -1.2713
-0.66 | -0.31198 | -1.2181
-0.65 | -0.29781 | -1.1764
-0.64 | -0.286 | -1.1353
-0.63 | -0.27005 | -1.0903
-0.62 | -0.25666 | -1.0471
-0.61 | -0.24507 | -1.0052
-0.6 | -0.23287 | -0.9683
-0.59 | -0.22195 | -0.9293
-0.58 | -0.21164 | -0.8905
-0.57 | -0.2009 | -0.8523
-0.56 | -0.19048 | -0.8212
-0.55 | -0.18095 | -0.7843
-0.54 | -0.17194 | -0.7531
-0.53 | -0.16216 | -0.7246
-0.52 | -0.15357 | -0.6999
-0.51 | -0.14654 | -0.669
-0.5 | -0.13755 | -0.6426
-0.49 | -0.13084 | -0.6131
-0.48 | -0.12473 | -0.5887
-0.47 | -0.11684 | -0.5663
-0.46 | -0.11033 | -0.5441
-0.45 | -0.10422 | -0.5207
-0.44 | -0.0984 | -0.50108
-0.43 | -0.09306 | -0.48082
-0.42 | -0.08734 | -0.46125
-0.41 | -0.08164 | -0.43977
-0.4 | -0.07717 | -0.42178
-0.39 | -0.07201 | -0.39933
-0.38 | -0.06861 | -0.38428
-0.37 | -0.06438 | -0.36611
-0.36 | -0.06034 | -0.34887
-0.35 | -0.0566 | -0.33391
-0.34 | -0.05296 | -0.31747
-0.33 | -0.050265 | -0.30408
-0.32 | -0.046893 | -0.28876
-0.31 | -0.044236 | -0.27506
-0.3 | -0.04127 | -0.26277
-0.29 | -0.038526 | -0.24773
-0.28 | -0.035966 | -0.23486
-0.27 | -0.033265 | -0.22257
-0.26 | -0.031153 | -0.21185
-0.25 | -0.028765 | -0.20018
-0.24 | -0.02678 | -0.1872
-0.23 | -0.024883 | -0.17658
-0.22 | -0.022946 | -0.16489
-0.21 | -0.021244 | -0.15601
-0.2 | -0.019653 | -0.14663
-0.19 | -0.018224 | -0.13617
-0.18 | -0.016684 | -0.12619
-0.17 | -0.015357 | -0.11799
-0.16 | -0.013971 | -0.10955
-0.15 | -0.012754 | -0.10182
-0.14 | -0.011731 | -0.09381
-0.13 | -0.01055 | -0.08667
-0.12 | -0.009588 | -0.0795
-0.11 | -0.008604 | -0.07373
-0.1 | -0.007657 | -0.06732
-0.09 | -0.006766 | -0.06121
-0.08 | -0.006038 | -0.05592
-0.07 | -0.005227 | -0.05134
-0.06 | -0.0044954 | -0.046167
-0.05 | -0.0037168 | -0.041722
-0.04 | -0.0030248 | -0.03799
-0.03 | -0.0022556 | -0.034382
-0.02 | -0.0015698 | -0.030983
-0.01 | -0.0008108 | -0.027772
0 | -3.18e-05 | -0.024579
0.01 | 0.0008317 | -0.021693
0.02 | 0.0017048 | -0.019041
0.03 | 0.002724 | -0.016309
0.04 | 0.003768 | -0.013421
0.05 | 0.0050004 | -0.010413
0.06 | 0.006272 | -0.00708
0.07 | 0.007795 | -0.0031952
0.08 | 0.009498 | 0.0014031
0.09 | 0.011462 | 0.006984
0.1 | 0.013708 | 0.013958
0.11 | 0.016169 | 0.022761
0.12 | 0.018955 | 0.034231
0.13 | 0.022301 | 0.04831
0.14 | 0.025813 | 0.06586
0.15 | 0.029999 | 0.08889
0.16 | 0.034865 | 0.11829
0.17 | 0.04046 | 0.15433
0.18 | 0.046669 | 0.19863
0.19 | 0.053468 | 0.25434
0.2 | 0.06068 | 0.32426
0.21 | 0.07035 | 0.40834
0.22 | 0.08114 | 0.51235
0.23 | 0.093 | 0.6317
0.24 | 0.10611 | 0.7886
0.25 | 0.12154 | 0.976
0.26 | 0.13894 | 1.2055
0.27 | 0.15885 | 1.4751
0.28 | 0.18076 | 1.801
0.29 | 0.20576 | 2.1991
0.3 | 0.23472 | 2.6691
0.31 | 0.26815 | 3.2441
0.32 | 0.3061 | 3.9293
0.33 | 0.34687 | 4.7435
0.34 | 0.39323 | 5.714
0.35 | 0.44636 | 6.905
0.36 | 0.50872 | 8.308
0.37 | 0.5718 | 10.027
0.38 | 0.6488 | 12.05
0.39 | 0.7433 | 14.491
0.4 | 0.8495 | 17.41
0.41 | 0.9708 | 20.92
0.42 | 1.1163 | 25.206
0.43 | 1.2821 | 30.31
0.44 | 1.4839 | 36.413
0.45 | 1.7111 | 43.701
0.46 | 1.9908 | 52.729
0.47 | 2.3239 | 63.19
0.48 | 2.7064 | 75.86
0.49 | 3.1904 | 91.13
0.5 | 3.7544 | 109.27