## Diode Characteristic (uA-mm)
VGS (V) | VDS = 0.000 V | VDS = 0.500 V
-1.25 | -3.7765 | -10.539
-1.24 | -3.6276 | -10.225
-1.23 | -3.4829 | -9.892
-1.22 | -3.3754 | -9.568
-1.21 | -3.2474 | -9.244
-1.2 | -3.1149 | -9.019
-1.19 | -3.0044 | -8.681
-1.18 | -2.9089 | -8.373
-1.17 | -2.788 | -8.147
-1.16 | -2.6956 | -7.882
-1.15 | -2.5954 | -7.629
-1.14 | -2.4992 | -7.373
-1.13 | -2.4099 | -7.146
-1.12 | -2.3168 | -6.901
-1.11 | -2.2381 | -6.677
-1.1 | -2.1501 | -6.422
-1.09 | -2.0766 | -6.253
-1.08 | -1.9997 | -6.033
-1.07 | -1.9221 | -5.824
-1.06 | -1.8479 | -5.638
-1.05 | -1.783 | -5.444
-1.04 | -1.706 | -5.256
-1.03 | -1.6407 | -5.11
-1.02 | -1.5817 | -4.9233
-1.01 | -1.5131 | -4.7751
-1 | -1.4596 | -4.5846
-0.99 | -1.395 | -4.438
-0.98 | -1.3364 | -4.2912
-0.97 | -1.286 | -4.1417
-0.96 | -1.2358 | -3.9983
-0.95 | -1.188 | -3.8506
-0.94 | -1.1404 | -3.7255
-0.93 | -1.0904 | -3.5993
-0.92 | -1.0524 | -3.4677
-0.91 | -1.0132 | -3.3457
-0.9 | -0.9684 | -3.2305
-0.89 | -0.9279 | -3.122
-0.88 | -0.8911 | -3.0061
-0.87 | -0.8573 | -2.9068
-0.86 | -0.8219 | -2.8096
-0.85 | -0.787 | -2.7018
-0.84 | -0.7513 | -2.5824
-0.83 | -0.7215 | -2.5141
-0.82 | -0.6885 | -2.4125
-0.81 | -0.6606 | -2.3344
-0.8 | -0.6344 | -2.2468
-0.79 | -0.6077 | -2.164
-0.78 | -0.5799 | -2.0848
-0.77 | -0.5561 | -2.0095
-0.76 | -0.5326 | -1.9358
-0.75 | -0.5077 | -1.8596
-0.74 | -0.48777 | -1.7911
-0.73 | -0.4654 | -1.7251
-0.72 | -0.44168 | -1.6547
-0.71 | -0.42331 | -1.5947
-0.7 | -0.4033 | -1.5373
-0.69 | -0.3861 | -1.4779
-0.68 | -0.36723 | -1.4278
-0.67 | -0.34911 | -1.374
-0.66 | -0.33299 | -1.3125
-0.65 | -0.31775 | -1.26
-0.64 | -0.30301 | -1.2161
-0.63 | -0.28767 | -1.1642
-0.62 | -0.2744 | -1.1244
-0.61 | -0.26205 | -1.0809
-0.6 | -0.24959 | -1.0365
-0.59 | -0.23741 | -0.9989
-0.58 | -0.22498 | -0.9561
-0.57 | -0.2142 | -0.9159
-0.56 | -0.20278 | -0.8828
-0.55 | -0.19204 | -0.8467
-0.54 | -0.18295 | -0.812
-0.53 | -0.1727 | -0.7836
-0.52 | -0.16437 | -0.7464
-0.51 | -0.15497 | -0.7177
-0.5 | -0.14654 | -0.6845
-0.49 | -0.13865 | -0.6613
-0.48 | -0.13098 | -0.6346
-0.47 | -0.12406 | -0.6084
-0.46 | -0.11765 | -0.5818
-0.45 | -0.11087 | -0.5592
-0.44 | -0.10457 | -0.5359
-0.43 | -0.09869 | -0.5126
-0.42 | -0.09332 | -0.49346
-0.41 | -0.08788 | -0.471
-0.4 | -0.0828 | -0.44834
-0.39 | -0.0776 | -0.43042
-0.38 | -0.07267 | -0.41228
-0.37 | -0.06876 | -0.39531
-0.36 | -0.06457 | -0.37639
-0.35 | -0.0601 | -0.35989
-0.34 | -0.05665 | -0.34586
-0.33 | -0.05311 | -0.32859
-0.32 | -0.049726 | -0.31261
-0.31 | -0.046423 | -0.29653
-0.3 | -0.043328 | -0.28164
-0.29 | -0.040485 | -0.26734
-0.28 | -0.037616 | -0.25385
-0.27 | -0.035252 | -0.24072
-0.26 | -0.032705 | -0.2302
-0.25 | -0.030337 | -0.21538
-0.24 | -0.028162 | -0.20393
-0.23 | -0.026147 | -0.19178
-0.22 | -0.024076 | -0.1789
-0.21 | -0.022208 | -0.1686
-0.2 | -0.020517 | -0.15922
-0.19 | -0.018843 | -0.14835
-0.18 | -0.017332 | -0.1382
-0.17 | -0.015834 | -0.1285
-0.16 | -0.014462 | -0.11914
-0.15 | -0.013179 | -0.11007
-0.14 | -0.011967 | -0.10257
-0.13 | -0.010819 | -0.09394
-0.12 | -0.009795 | -0.08578
-0.11 | -0.008837 | -0.07888
-0.1 | -0.007885 | -0.0729
-0.09 | -0.006948 | -0.06642
-0.08 | -0.006125 | -0.06079
-0.07 | -0.005357 | -0.05553
-0.06 | -0.0045765 | -0.05048
-0.05 | -0.0037887 | -0.045219
-0.04 | -0.003089 | -0.041266
-0.03 | -0.0023032 | -0.037573
-0.02 | -0.001603 | -0.033786
-0.01 | -0.0008069 | -0.030396
0 | -4.43e-05 | -0.026637
0.01 | 0.0008507 | -0.023562
0.02 | 0.0017464 | -0.020761
0.03 | 0.0027826 | -0.017478
0.04 | 0.0038698 | -0.014621
0.05 | 0.0051447 | -0.011331
0.06 | 0.006436 | -0.007932
0.07 | 0.007976 | -0.0038235
0.08 | 0.009657 | 0.0008816
0.09 | 0.011796 | 0.006662
0.1 | 0.013941 | 0.01385
0.11 | 0.016515 | 0.022789
0.12 | 0.019347 | 0.034094
0.13 | 0.022854 | 0.048752
0.14 | 0.026455 | 0.06681
0.15 | 0.030794 | 0.08971
0.16 | 0.035827 | 0.11968
0.17 | 0.041358 | 0.15634
0.18 | 0.047762 | 0.20166
0.19 | 0.054882 | 0.25839
0.2 | 0.0622 | 0.32794
0.21 | 0.0716 | 0.41485
0.22 | 0.08274 | 0.51794
0.23 | 0.09455 | 0.6436
0.24 | 0.10836 | 0.799
0.25 | 0.12354 | 0.9912
0.26 | 0.14167 | 1.2173
0.27 | 0.16171 | 1.4907
0.28 | 0.18304 | 1.8255
0.29 | 0.20854 | 2.2177
0.3 | 0.23594 | 2.707
0.31 | 0.26954 | 3.2821
0.32 | 0.30509 | 3.973
0.33 | 0.34672 | 4.803
0.34 | 0.39437 | 5.789
0.35 | 0.44634 | 6.986
0.36 | 0.5081 | 8.396
0.37 | 0.572 | 10.153
0.38 | 0.6478 | 12.187
0.39 | 0.7417 | 14.684
0.4 | 0.8449 | 17.632
0.41 | 0.9675 | 21.195
0.42 | 1.1098 | 25.526
0.43 | 1.2731 | 30.64
0.44 | 1.4752 | 36.876
0.45 | 1.6961 | 44.36
0.46 | 1.978 | 53.447
0.47 | 2.3051 | 64.04
0.48 | 2.6932 | 76.89
0.49 | 3.1709 | 92.39
0.5 | 3.7435 | 110.81