## Diode Characteristic (uA-mm)
VGS (V) | VDS = 0.000 V | VDS = 0.500 V
-1.25 | -2.9095 | -7.901
-1.24 | -2.7948 | -7.6
-1.23 | -2.7148 | -7.393
-1.22 | -2.6017 | -7.165
-1.21 | -2.5095 | -6.927
-1.2 | -2.4314 | -6.702
-1.19 | -2.3339 | -6.501
-1.18 | -2.2561 | -6.292
-1.17 | -2.1835 | -6.103
-1.16 | -2.0941 | -5.896
-1.15 | -2.025 | -5.708
-1.14 | -1.9519 | -5.533
-1.13 | -1.8854 | -5.351
-1.12 | -1.8079 | -5.173
-1.11 | -1.7482 | -4.983
-1.1 | -1.6784 | -4.8371
-1.09 | -1.6214 | -4.7015
-1.08 | -1.5634 | -4.5443
-1.07 | -1.5049 | -4.4014
-1.06 | -1.449 | -4.2489
-1.05 | -1.3918 | -4.1096
-1.04 | -1.3425 | -3.9583
-1.03 | -1.2973 | -3.8334
-1.02 | -1.2475 | -3.6974
-1.01 | -1.1991 | -3.5905
-1 | -1.1503 | -3.4802
-0.99 | -1.1087 | -3.3426
-0.98 | -1.0652 | -3.2272
-0.97 | -1.0249 | -3.1498
-0.96 | -0.9866 | -3.0318
-0.95 | -0.9497 | -2.9163
-0.94 | -0.9134 | -2.8304
-0.93 | -0.8767 | -2.7332
-0.92 | -0.8403 | -2.6476
-0.91 | -0.8065 | -2.5466
-0.9 | -0.7774 | -2.4633
-0.89 | -0.7442 | -2.3722
-0.88 | -0.7142 | -2.2891
-0.87 | -0.6855 | -2.2096
-0.86 | -0.6574 | -2.1275
-0.85 | -0.6302 | -2.0427
-0.84 | -0.6068 | -1.9716
-0.83 | -0.5835 | -1.9033
-0.82 | -0.5561 | -1.8477
-0.81 | -0.5344 | -1.7748
-0.8 | -0.5117 | -1.7079
-0.79 | -0.49236 | -1.6542
-0.78 | -0.46726 | -1.5863
-0.77 | -0.44891 | -1.5331
-0.76 | -0.43118 | -1.4715
-0.75 | -0.41395 | -1.4152
-0.74 | -0.39492 | -1.3609
-0.73 | -0.37629 | -1.3153
-0.72 | -0.36016 | -1.2612
-0.71 | -0.3436 | -1.2209
-0.7 | -0.3291 | -1.1705
-0.69 | -0.31285 | -1.1277
-0.68 | -0.29784 | -1.0815
-0.67 | -0.28454 | -1.0427
-0.66 | -0.2712 | -0.9986
-0.65 | -0.25889 | -0.9658
-0.64 | -0.24602 | -0.9303
-0.63 | -0.23467 | -0.8914
-0.62 | -0.22481 | -0.8565
-0.61 | -0.21483 | -0.8286
-0.6 | -0.20445 | -0.795
-0.59 | -0.19405 | -0.7624
-0.58 | -0.18521 | -0.7355
-0.57 | -0.17534 | -0.7056
-0.56 | -0.16728 | -0.6786
-0.55 | -0.15898 | -0.655
-0.54 | -0.15152 | -0.6254
-0.53 | -0.14361 | -0.5985
-0.52 | -0.1357 | -0.575
-0.51 | -0.12865 | -0.5508
-0.5 | -0.12213 | -0.5291
-0.49 | -0.11595 | -0.5074
-0.48 | -0.11004 | -0.48828
-0.47 | -0.10394 | -0.46869
-0.46 | -0.09839 | -0.44948
-0.45 | -0.09298 | -0.43061
-0.44 | -0.08711 | -0.41403
-0.43 | -0.08295 | -0.39664
-0.42 | -0.07838 | -0.37856
-0.41 | -0.07376 | -0.36367
-0.4 | -0.0697 | -0.34869
-0.39 | -0.06497 | -0.3311
-0.38 | -0.06148 | -0.31663
-0.37 | -0.05811 | -0.30163
-0.36 | -0.05473 | -0.28894
-0.35 | -0.05113 | -0.27532
-0.34 | -0.04848 | -0.26155
-0.33 | -0.045249 | -0.24969
-0.32 | -0.042464 | -0.23756
-0.31 | -0.039839 | -0.2273
-0.3 | -0.03724 | -0.21627
-0.29 | -0.034872 | -0.20593
-0.28 | -0.0325 | -0.19502
-0.27 | -0.030421 | -0.18371
-0.26 | -0.02816 | -0.17238
-0.25 | -0.026228 | -0.16272
-0.24 | -0.024265 | -0.15397
-0.23 | -0.022517 | -0.14385
-0.22 | -0.020725 | -0.13434
-0.21 | -0.019253 | -0.1267
-0.2 | -0.017785 | -0.11792
-0.19 | -0.016414 | -0.10938
-0.18 | -0.014956 | -0.10215
-0.17 | -0.013801 | -0.09536
-0.16 | -0.012628 | -0.08815
-0.15 | -0.011583 | -0.08116
-0.14 | -0.010458 | -0.07538
-0.13 | -0.009526 | -0.06939
-0.12 | -0.008617 | -0.06362
-0.11 | -0.007773 | -0.05815
-0.1 | -0.006885 | -0.05361
-0.09 | -0.006133 | -0.049277
-0.08 | -0.005411 | -0.045386
-0.07 | -0.0047455 | -0.041111
-0.06 | -0.0040412 | -0.037119
-0.05 | -0.0033982 | -0.03419
-0.04 | -0.0026972 | -0.031238
-0.03 | -0.0020863 | -0.028308
-0.02 | -0.0013863 | -0.025357
-0.01 | -0.0007429 | -0.022766
0 | -1.15e-05 | -0.019968
0.01 | 0.0007232 | -0.017751
0.02 | 0.0015718 | -0.015467
0.03 | 0.0024503 | -0.013185
0.04 | 0.0034505 | -0.010884
0.05 | 0.0045 | -0.008191
0.06 | 0.005767 | -0.005374
0.07 | 0.007111 | -0.0019232
0.08 | 0.008591 | 0.0020963
0.09 | 0.010342 | 0.007255
0.1 | 0.012417 | 0.013779
0.11 | 0.014578 | 0.021969
0.12 | 0.017106 | 0.032729
0.13 | 0.01997 | 0.046312
0.14 | 0.023372 | 0.06307
0.15 | 0.02689 | 0.08469
0.16 | 0.031215 | 0.11268
0.17 | 0.035826 | 0.14678
0.18 | 0.041496 | 0.19
0.19 | 0.047689 | 0.24376
0.2 | 0.054785 | 0.30878
0.21 | 0.06213 | 0.38942
0.22 | 0.0716 | 0.48836
0.23 | 0.08158 | 0.604
0.24 | 0.09391 | 0.7525
0.25 | 0.10771 | 0.9342
0.26 | 0.12295 | 1.1482
0.27 | 0.14043 | 1.4096
0.28 | 0.15967 | 1.7265
0.29 | 0.18235 | 2.0965
0.3 | 0.20753 | 2.5636
0.31 | 0.23633 | 3.1127
0.32 | 0.26892 | 3.7737
0.33 | 0.30653 | 4.5684
0.34 | 0.34794 | 5.5288
0.35 | 0.39605 | 6.62
0.36 | 0.45012 | 7.997
0.37 | 0.51394 | 9.652
0.38 | 0.5779 | 11.656
0.39 | 0.6581 | 13.996
0.4 | 0.7539 | 16.892
0.41 | 0.8656 | 20.337
0.42 | 0.995 | 24.559
0.43 | 1.1482 | 29.518
0.44 | 1.3306 | 35.602
0.45 | 1.5434 | 42.841
0.46 | 1.7987 | 51.687
0.47 | 2.1057 | 62.03
0.48 | 2.4692 | 74.56
0.49 | 2.9045 | 89.85
0.5 | 3.4475 | 107.58