## Diode Characteristic (uA-mm)
VGS (V) | VDS = 0.000 V | VDS = 0.500 V
-1.25 | -3.0902 | -8.497
-1.24 | -2.9826 | -8.26
-1.23 | -2.8867 | -7.989
-1.22 | -2.7794 | -7.775
-1.21 | -2.6665 | -7.52
-1.2 | -2.5707 | -7.291
-1.19 | -2.4878 | -7.072
-1.18 | -2.4009 | -6.788
-1.17 | -2.3132 | -6.612
-1.16 | -2.2237 | -6.373
-1.15 | -2.1505 | -6.181
-1.14 | -2.0712 | -5.993
-1.13 | -1.9785 | -5.767
-1.12 | -1.9199 | -5.574
-1.11 | -1.8473 | -5.407
-1.1 | -1.7773 | -5.243
-1.09 | -1.7122 | -5.074
-1.08 | -1.654 | -4.8997
-1.07 | -1.5874 | -4.7131
-1.06 | -1.5277 | -4.5816
-1.05 | -1.4799 | -4.4253
-1.04 | -1.418 | -4.294
-1.03 | -1.3726 | -4.1546
-1.02 | -1.3111 | -4.0158
-1.01 | -1.2601 | -3.8798
-1 | -1.2171 | -3.7615
-0.99 | -1.1682 | -3.6375
-0.98 | -1.1221 | -3.5129
-0.97 | -1.0838 | -3.3805
-0.96 | -1.0377 | -3.2785
-0.95 | -0.9966 | -3.1712
-0.94 | -0.9553 | -3.0625
-0.93 | -0.9178 | -2.9543
-0.92 | -0.8844 | -2.8378
-0.91 | -0.8472 | -2.749
-0.9 | -0.8092 | -2.642
-0.89 | -0.7767 | -2.5513
-0.88 | -0.7461 | -2.4548
-0.87 | -0.7113 | -2.3765
-0.86 | -0.6842 | -2.3048
-0.85 | -0.6569 | -2.2146
-0.84 | -0.6301 | -2.1529
-0.83 | -0.6047 | -2.0649
-0.82 | -0.5778 | -1.9921
-0.81 | -0.5517 | -1.9201
-0.8 | -0.5284 | -1.845
-0.79 | -0.507 | -1.7863
-0.78 | -0.48973 | -1.7178
-0.77 | -0.46812 | -1.6628
-0.76 | -0.44733 | -1.5966
-0.75 | -0.42719 | -1.5292
-0.74 | -0.40772 | -1.4825
-0.73 | -0.39065 | -1.4338
-0.72 | -0.37433 | -1.3763
-0.71 | -0.35762 | -1.3163
-0.7 | -0.34137 | -1.2672
-0.69 | -0.32487 | -1.2195
-0.68 | -0.31096 | -1.1785
-0.67 | -0.29646 | -1.1347
-0.66 | -0.28308 | -1.0854
-0.65 | -0.26976 | -1.0512
-0.64 | -0.25666 | -1.0019
-0.63 | -0.24486 | -0.9734
-0.62 | -0.23391 | -0.9372
-0.61 | -0.22193 | -0.894
-0.6 | -0.2111 | -0.8616
-0.59 | -0.20104 | -0.832
-0.58 | -0.19152 | -0.7941
-0.57 | -0.18251 | -0.7625
-0.56 | -0.17245 | -0.7325
-0.55 | -0.16395 | -0.7061
-0.54 | -0.15678 | -0.6756
-0.53 | -0.14763 | -0.6486
-0.52 | -0.14043 | -0.6254
-0.51 | -0.13233 | -0.5986
-0.5 | -0.12528 | -0.5749
-0.49 | -0.11869 | -0.5494
-0.48 | -0.11208 | -0.5263
-0.47 | -0.10605 | -0.5077
-0.46 | -0.10052 | -0.49012
-0.45 | -0.09501 | -0.46779
-0.44 | -0.09019 | -0.44806
-0.43 | -0.08494 | -0.4298
-0.42 | -0.07999 | -0.41257
-0.41 | -0.07511 | -0.39619
-0.4 | -0.07107 | -0.37922
-0.39 | -0.06662 | -0.36448
-0.38 | -0.06246 | -0.35012
-0.37 | -0.05893 | -0.33248
-0.36 | -0.0551 | -0.31852
-0.35 | -0.05204 | -0.30183
-0.34 | -0.049048 | -0.28943
-0.33 | -0.046193 | -0.27459
-0.32 | -0.043105 | -0.26375
-0.31 | -0.040225 | -0.25149
-0.3 | -0.037662 | -0.23873
-0.29 | -0.035264 | -0.22647
-0.28 | -0.033112 | -0.21434
-0.27 | -0.030732 | -0.20288
-0.26 | -0.028651 | -0.19136
-0.25 | -0.02669 | -0.1794
-0.24 | -0.024643 | -0.17017
-0.23 | -0.023004 | -0.15941
-0.22 | -0.021192 | -0.15103
-0.21 | -0.01958 | -0.13989
-0.2 | -0.018164 | -0.13021
-0.19 | -0.016613 | -0.12153
-0.18 | -0.015431 | -0.11286
-0.17 | -0.014088 | -0.10457
-0.16 | -0.012934 | -0.09693
-0.15 | -0.011711 | -0.08906
-0.14 | -0.010702 | -0.08163
-0.13 | -0.009721 | -0.0758
-0.12 | -0.008795 | -0.06993
-0.11 | -0.00787 | -0.06411
-0.1 | -0.007066 | -0.05772
-0.09 | -0.006257 | -0.05324
-0.08 | -0.005554 | -0.049157
-0.07 | -0.0048095 | -0.044626
-0.06 | -0.0041269 | -0.040172
-0.05 | -0.0034637 | -0.036397
-0.04 | -0.0027836 | -0.033016
-0.03 | -0.0021507 | -0.029952
-0.02 | -0.0014461 | -0.027126
-0.01 | -0.0007747 | -0.024435
0 | -1.82e-05 | -0.02147
0.01 | 0.0007844 | -0.019003
0.02 | 0.0015823 | -0.016523
0.03 | 0.0025509 | -0.014156
0.04 | 0.0034972 | -0.01172
0.05 | 0.0046495 | -0.009032
0.06 | 0.005839 | -0.006015
0.07 | 0.007222 | -0.0025687
0.08 | 0.008808 | 0.0015053
0.09 | 0.010703 | 0.006648
0.1 | 0.012606 | 0.01307
0.11 | 0.01488 | 0.021369
0.12 | 0.017528 | 0.031975
0.13 | 0.020595 | 0.045391
0.14 | 0.024027 | 0.06185
0.15 | 0.027683 | 0.08394
0.16 | 0.032019 | 0.11166
0.17 | 0.037207 | 0.14531
0.18 | 0.042716 | 0.18895
0.19 | 0.048835 | 0.2417
0.2 | 0.056115 | 0.308
0.21 | 0.06347 | 0.39055
0.22 | 0.07317 | 0.4897
0.23 | 0.08416 | 0.6036
0.24 | 0.09613 | 0.752
0.25 | 0.1101 | 0.9327
0.26 | 0.1257 | 1.1491
0.27 | 0.14358 | 1.413
0.28 | 0.16417 | 1.7249
0.29 | 0.18671 | 2.1099
0.3 | 0.21344 | 2.5703
0.31 | 0.24317 | 3.1303
0.32 | 0.27641 | 3.7934
0.33 | 0.31448 | 4.5995
0.34 | 0.35671 | 5.5593
0.35 | 0.4056 | 6.667
0.36 | 0.46149 | 8.056
0.37 | 0.5254 | 9.733
0.38 | 0.5899 | 11.698
0.39 | 0.6759 | 14.132
0.4 | 0.7743 | 17.002
0.41 | 0.8898 | 20.507
0.42 | 1.0268 | 24.691
0.43 | 1.1803 | 29.746
0.44 | 1.3679 | 35.783
0.45 | 1.5891 | 43.093
0.46 | 1.8458 | 51.979
0.47 | 2.1679 | 62.39
0.48 | 2.5416 | 75.04
0.49 | 2.9978 | 90.25
0.5 | 3.534 | 108.44