## Diode Characteristic (uA-mm)
VGS (V) | VDS = 0.000 V | VDS = 0.500 V
-1.25 | -3.1308 | -8.683
-1.24 | -2.9896 | -8.423
-1.23 | -2.8912 | -8.157
-1.22 | -2.7988 | -7.858
-1.21 | -2.6919 | -7.629
-1.2 | -2.5931 | -7.423
-1.19 | -2.4933 | -7.14
-1.18 | -2.4222 | -6.934
-1.17 | -2.3312 | -6.684
-1.16 | -2.2488 | -6.501
-1.15 | -2.1779 | -6.253
-1.14 | -2.083 | -6.063
-1.13 | -2.0133 | -5.847
-1.12 | -1.9447 | -5.674
-1.11 | -1.8662 | -5.461
-1.1 | -1.7947 | -5.311
-1.09 | -1.7374 | -5.117
-1.08 | -1.669 | -4.936
-1.07 | -1.6091 | -4.7834
-1.06 | -1.5531 | -4.6148
-1.05 | -1.4948 | -4.4535
-1.04 | -1.4324 | -4.3285
-1.03 | -1.3792 | -4.1906
-1.02 | -1.3246 | -4.0452
-1.01 | -1.2761 | -3.9155
-1 | -1.2235 | -3.7736
-0.99 | -1.1793 | -3.6442
-0.98 | -1.1326 | -3.5014
-0.97 | -1.0895 | -3.4017
-0.96 | -1.0438 | -3.2621
-0.95 | -1.0031 | -3.167
-0.94 | -0.9668 | -3.0664
-0.93 | -0.9256 | -2.9556
-0.92 | -0.886 | -2.8424
-0.91 | -0.8498 | -2.7537
-0.9 | -0.817 | -2.6542
-0.89 | -0.7897 | -2.5536
-0.88 | -0.7567 | -2.4753
-0.87 | -0.7222 | -2.3856
-0.86 | -0.6961 | -2.3029
-0.85 | -0.6676 | -2.217
-0.84 | -0.64 | -2.1431
-0.83 | -0.6102 | -2.0541
-0.82 | -0.5862 | -1.9919
-0.81 | -0.5605 | -1.9267
-0.8 | -0.5396 | -1.8433
-0.79 | -0.5159 | -1.7816
-0.78 | -0.49858 | -1.7111
-0.77 | -0.47634 | -1.6598
-0.76 | -0.45694 | -1.593
-0.75 | -0.4338 | -1.5342
-0.74 | -0.41539 | -1.4827
-0.73 | -0.3967 | -1.427
-0.72 | -0.37986 | -1.374
-0.71 | -0.36245 | -1.3279
-0.7 | -0.34408 | -1.2654
-0.69 | -0.33078 | -1.217
-0.68 | -0.31695 | -1.1729
-0.67 | -0.3015 | -1.132
-0.66 | -0.28828 | -1.0833
-0.65 | -0.27437 | -1.0446
-0.64 | -0.2601 | -1.0012
-0.63 | -0.24913 | -0.9604
-0.62 | -0.23638 | -0.9297
-0.61 | -0.22499 | -0.8924
-0.6 | -0.21446 | -0.8691
-0.59 | -0.20349 | -0.8295
-0.58 | -0.19392 | -0.7986
-0.57 | -0.18478 | -0.7658
-0.56 | -0.17624 | -0.7324
-0.55 | -0.16667 | -0.7013
-0.54 | -0.15843 | -0.6713
-0.53 | -0.15057 | -0.6446
-0.52 | -0.1435 | -0.6202
-0.51 | -0.13527 | -0.5924
-0.5 | -0.12806 | -0.5678
-0.49 | -0.12151 | -0.5462
-0.48 | -0.11484 | -0.5214
-0.47 | -0.10887 | -0.5036
-0.46 | -0.10237 | -0.487
-0.45 | -0.09688 | -0.46353
-0.44 | -0.09203 | -0.44595
-0.43 | -0.08591 | -0.42431
-0.42 | -0.08185 | -0.40917
-0.41 | -0.07693 | -0.3933
-0.4 | -0.07202 | -0.37456
-0.39 | -0.06807 | -0.35768
-0.38 | -0.06425 | -0.34115
-0.37 | -0.06037 | -0.32755
-0.36 | -0.05701 | -0.31142
-0.35 | -0.0534 | -0.29604
-0.34 | -0.05008 | -0.28381
-0.33 | -0.047492 | -0.27107
-0.32 | -0.04432 | -0.25848
-0.31 | -0.041412 | -0.24534
-0.3 | -0.038912 | -0.23333
-0.29 | -0.036184 | -0.22078
-0.28 | -0.033599 | -0.20912
-0.27 | -0.031314 | -0.19864
-0.26 | -0.029259 | -0.18955
-0.25 | -0.027329 | -0.17768
-0.24 | -0.025262 | -0.16634
-0.23 | -0.023503 | -0.15653
-0.22 | -0.021637 | -0.14718
-0.21 | -0.019968 | -0.13779
-0.2 | -0.018483 | -0.12891
-0.19 | -0.017025 | -0.12151
-0.18 | -0.015533 | -0.11321
-0.17 | -0.014301 | -0.10459
-0.16 | -0.013145 | -0.09703
-0.15 | -0.012036 | -0.08963
-0.14 | -0.010813 | -0.08189
-0.13 | -0.00985 | -0.07529
-0.12 | -0.008945 | -0.06907
-0.11 | -0.008042 | -0.06381
-0.1 | -0.007114 | -0.05849
-0.09 | -0.006365 | -0.05386
-0.08 | -0.005654 | -0.048581
-0.07 | -0.004892 | -0.044421
-0.06 | -0.0041575 | -0.040447
-0.05 | -0.0035169 | -0.036955
-0.04 | -0.0028026 | -0.033733
-0.03 | -0.0021575 | -0.030502
-0.02 | -0.0014716 | -0.02767
-0.01 | -0.0007613 | -0.024801
0 | -3.7e-06 | -0.022013
0.01 | 0.0007606 | -0.019677
0.02 | 0.0016293 | -0.017132
0.03 | 0.0025383 | -0.014709
0.04 | 0.003573 | -0.012028
0.05 | 0.0046653 | -0.009288
0.06 | 0.005815 | -0.006285
0.07 | 0.00735 | -0.0027233
0.08 | 0.008927 | 0.0016217
0.09 | 0.010645 | 0.006832
0.1 | 0.01259 | 0.013419
0.11 | 0.015006 | 0.021771
0.12 | 0.017593 | 0.032626
0.13 | 0.020604 | 0.046224
0.14 | 0.023886 | 0.06338
0.15 | 0.02788 | 0.08522
0.16 | 0.032244 | 0.11371
0.17 | 0.037109 | 0.14807
0.18 | 0.042412 | 0.19084
0.19 | 0.049062 | 0.24484
0.2 | 0.056376 | 0.31164
0.21 | 0.06373 | 0.39386
0.22 | 0.07343 | 0.49331
0.23 | 0.0841 | 0.6084
0.24 | 0.09608 | 0.7586
0.25 | 0.10986 | 0.94
0.26 | 0.12571 | 1.1558
0.27 | 0.14361 | 1.4231
0.28 | 0.16246 | 1.7399
0.29 | 0.18521 | 2.1304
0.3 | 0.21076 | 2.5878
0.31 | 0.23998 | 3.1467
0.32 | 0.27266 | 3.8153
0.33 | 0.31051 | 4.6092
0.34 | 0.35212 | 5.5792
0.35 | 0.40046 | 6.687
0.36 | 0.45598 | 8.058
0.37 | 0.51816 | 9.745
0.38 | 0.5813 | 11.731
0.39 | 0.6653 | 14.127
0.4 | 0.7623 | 16.984
0.41 | 0.8731 | 20.453
0.42 | 1.0056 | 24.663
0.43 | 1.1605 | 29.721
0.44 | 1.342 | 35.754
0.45 | 1.5532 | 43.01
0.46 | 1.8131 | 51.878
0.47 | 2.1216 | 62.28
0.48 | 2.482 | 74.84
0.49 | 2.931 | 90.09
0.5 | 3.4675 | 108.16