## Diode Characteristic (uA-mm)
VGS (V) | VDS = 0.000 V | VDS = 0.500 V
-1.25 | -3.0725 | -8.375
-1.24 | -2.9731 | -8.12
-1.23 | -2.8717 | -7.871
-1.22 | -2.7694 | -7.645
-1.21 | -2.6598 | -7.413
-1.2 | -2.5699 | -7.173
-1.19 | -2.4786 | -6.942
-1.18 | -2.3826 | -6.722
-1.17 | -2.3003 | -6.491
-1.16 | -2.226 | -6.268
-1.15 | -2.1431 | -6.095
-1.14 | -2.0566 | -5.917
-1.13 | -1.9871 | -5.703
-1.12 | -1.9168 | -5.535
-1.11 | -1.8499 | -5.36
-1.1 | -1.7711 | -5.197
-1.09 | -1.7077 | -5.035
-1.08 | -1.6551 | -4.854
-1.07 | -1.5868 | -4.69
-1.06 | -1.5363 | -4.5464
-1.05 | -1.4788 | -4.4065
-1.04 | -1.4173 | -4.238
-1.03 | -1.3632 | -4.1188
-1.02 | -1.3179 | -3.9692
-1.01 | -1.2627 | -3.8299
-1 | -1.2161 | -3.7192
-0.99 | -1.1655 | -3.5815
-0.98 | -1.1265 | -3.4885
-0.97 | -1.0843 | -3.3609
-0.96 | -1.0423 | -3.2508
-0.95 | -0.9978 | -3.1575
-0.94 | -0.9594 | -3.0409
-0.93 | -0.9215 | -2.9438
-0.92 | -0.8798 | -2.8305
-0.91 | -0.8507 | -2.7441
-0.9 | -0.8195 | -2.6461
-0.89 | -0.7828 | -2.5627
-0.88 | -0.75 | -2.473
-0.87 | -0.7188 | -2.379
-0.86 | -0.6888 | -2.2993
-0.85 | -0.6626 | -2.2344
-0.84 | -0.6353 | -2.1474
-0.83 | -0.6093 | -2.0603
-0.82 | -0.587 | -1.9984
-0.81 | -0.5617 | -1.9223
-0.8 | -0.5388 | -1.8497
-0.79 | -0.5157 | -1.7907
-0.78 | -0.49529 | -1.7206
-0.77 | -0.47316 | -1.6577
-0.76 | -0.45216 | -1.5967
-0.75 | -0.43573 | -1.5412
-0.74 | -0.41618 | -1.4746
-0.73 | -0.39746 | -1.4242
-0.72 | -0.37974 | -1.3596
-0.71 | -0.36297 | -1.3174
-0.7 | -0.34655 | -1.2702
-0.69 | -0.33019 | -1.2233
-0.68 | -0.31657 | -1.1786
-0.67 | -0.30094 | -1.1318
-0.66 | -0.28624 | -1.0895
-0.65 | -0.27395 | -1.0479
-0.64 | -0.26058 | -1.0045
-0.63 | -0.24714 | -0.9639
-0.62 | -0.23648 | -0.9266
-0.61 | -0.22504 | -0.8912
-0.6 | -0.21457 | -0.859
-0.59 | -0.20277 | -0.825
-0.58 | -0.19346 | -0.7957
-0.57 | -0.1848 | -0.7619
-0.56 | -0.17573 | -0.7323
-0.55 | -0.16618 | -0.7024
-0.54 | -0.15754 | -0.6764
-0.53 | -0.14939 | -0.648
-0.52 | -0.14198 | -0.6283
-0.51 | -0.13481 | -0.6013
-0.5 | -0.12852 | -0.5767
-0.49 | -0.12127 | -0.5475
-0.48 | -0.11462 | -0.5265
-0.47 | -0.10865 | -0.5078
-0.46 | -0.10223 | -0.48883
-0.45 | -0.09716 | -0.46889
-0.44 | -0.09133 | -0.4507
-0.43 | -0.08633 | -0.43011
-0.42 | -0.08109 | -0.41358
-0.41 | -0.07612 | -0.39459
-0.4 | -0.07213 | -0.37673
-0.39 | -0.06768 | -0.36036
-0.38 | -0.06395 | -0.34559
-0.37 | -0.06022 | -0.3308
-0.36 | -0.05663 | -0.31609
-0.35 | -0.05325 | -0.30086
-0.34 | -0.05005 | -0.28598
-0.33 | -0.046866 | -0.2724
-0.32 | -0.044092 | -0.26187
-0.31 | -0.041217 | -0.24963
-0.3 | -0.038665 | -0.23662
-0.29 | -0.036048 | -0.22347
-0.28 | -0.033668 | -0.21201
-0.27 | -0.031373 | -0.20107
-0.26 | -0.029138 | -0.18987
-0.25 | -0.027133 | -0.17965
-0.24 | -0.025226 | -0.16832
-0.23 | -0.02333 | -0.16024
-0.22 | -0.021642 | -0.14897
-0.21 | -0.019981 | -0.1398
-0.2 | -0.018427 | -0.12915
-0.19 | -0.01694 | -0.12128
-0.18 | -0.015629 | -0.11242
-0.17 | -0.014223 | -0.10404
-0.16 | -0.013032 | -0.09615
-0.15 | -0.011862 | -0.08923
-0.14 | -0.010849 | -0.082
-0.13 | -0.009791 | -0.0759
-0.12 | -0.008805 | -0.06987
-0.11 | -0.007951 | -0.06373
-0.1 | -0.007163 | -0.05861
-0.09 | -0.006327 | -0.05354
-0.08 | -0.005548 | -0.048489
-0.07 | -0.0048221 | -0.044329
-0.06 | -0.0041573 | -0.040647
-0.05 | -0.0034541 | -0.036217
-0.04 | -0.0028138 | -0.033271
-0.03 | -0.0021355 | -0.030162
-0.02 | -0.0014561 | -0.026965
-0.01 | -0.0007763 | -0.023975
0 | -2.42e-05 | -0.021686
0.01 | 0.0007729 | -0.019048
0.02 | 0.0015857 | -0.016641
0.03 | 0.0025168 | -0.014245
0.04 | 0.0034967 | -0.011649
0.05 | 0.0046358 | -0.009025
0.06 | 0.005813 | -0.00603
0.07 | 0.007182 | -0.0026253
0.08 | 0.008701 | 0.0014905
0.09 | 0.01057 | 0.00661
0.1 | 0.012452 | 0.012967
0.11 | 0.014704 | 0.021186
0.12 | 0.017164 | 0.031738
0.13 | 0.020265 | 0.045064
0.14 | 0.023478 | 0.06155
0.15 | 0.027094 | 0.08348
0.16 | 0.03119 | 0.11108
0.17 | 0.036237 | 0.14488
0.18 | 0.041581 | 0.18792
0.19 | 0.047823 | 0.24043
0.2 | 0.054738 | 0.30648
0.21 | 0.06233 | 0.38797
0.22 | 0.07192 | 0.48659
0.23 | 0.08211 | 0.6018
0.24 | 0.09407 | 0.7509
0.25 | 0.10773 | 0.9284
0.26 | 0.12332 | 1.1479
0.27 | 0.14003 | 1.4104
0.28 | 0.15979 | 1.7252
0.29 | 0.18169 | 2.1097
0.3 | 0.20778 | 2.5745
0.31 | 0.23731 | 3.1388
0.32 | 0.27004 | 3.8001
0.33 | 0.3069 | 4.606
0.34 | 0.34834 | 5.5774
0.35 | 0.39695 | 6.701
0.36 | 0.45226 | 8.094
0.37 | 0.51463 | 9.794
0.38 | 0.5813 | 11.805
0.39 | 0.6644 | 14.234
0.4 | 0.7612 | 17.165
0.41 | 0.8745 | 20.682
0.42 | 1.0091 | 24.935
0.43 | 1.1598 | 30.084
0.44 | 1.3439 | 36.26
0.45 | 1.5621 | 43.699
0.46 | 1.8245 | 52.677
0.47 | 2.1362 | 63.19
0.48 | 2.5116 | 76.21
0.49 | 2.9706 | 91.56
0.5 | 3.5009 | 109.99