## Diode Characteristic (uA-mm)
VGS (V) | VDS = 0.000 V | VDS = 0.500 V
-1.25 | -3.3061 | -8.821
-1.24 | -3.1828 | -8.535
-1.23 | -3.071 | -8.271
-1.22 | -2.9621 | -8.003
-1.21 | -2.8405 | -7.761
-1.2 | -2.7403 | -7.514
-1.19 | -2.6428 | -7.268
-1.18 | -2.5471 | -7.061
-1.17 | -2.4688 | -6.846
-1.16 | -2.3669 | -6.619
-1.15 | -2.2898 | -6.394
-1.14 | -2.2161 | -6.214
-1.13 | -2.1287 | -6.001
-1.12 | -2.05 | -5.817
-1.11 | -1.978 | -5.629
-1.1 | -1.9079 | -5.424
-1.09 | -1.84 | -5.259
-1.08 | -1.7726 | -5.099
-1.07 | -1.7084 | -4.91
-1.06 | -1.6409 | -4.7592
-1.05 | -1.5798 | -4.617
-1.04 | -1.5288 | -4.4505
-1.03 | -1.4567 | -4.3041
-1.02 | -1.3983 | -4.1695
-1.01 | -1.352 | -4.0212
-1 | -1.3028 | -3.8921
-0.99 | -1.2573 | -3.7853
-0.98 | -1.2085 | -3.6475
-0.97 | -1.164 | -3.5122
-0.96 | -1.1134 | -3.4042
-0.95 | -1.0702 | -3.2984
-0.94 | -1.03 | -3.1765
-0.93 | -0.9911 | -3.0849
-0.92 | -0.9519 | -2.9863
-0.91 | -0.9155 | -2.8735
-0.9 | -0.8782 | -2.7736
-0.89 | -0.8422 | -2.6796
-0.88 | -0.8059 | -2.588
-0.87 | -0.7754 | -2.4884
-0.86 | -0.7436 | -2.4075
-0.85 | -0.7135 | -2.3236
-0.84 | -0.6853 | -2.2432
-0.83 | -0.6566 | -2.1502
-0.82 | -0.6282 | -2.0758
-0.81 | -0.6014 | -1.9988
-0.8 | -0.5747 | -1.9177
-0.79 | -0.5516 | -1.8541
-0.78 | -0.5281 | -1.7817
-0.77 | -0.506 | -1.7283
-0.76 | -0.48659 | -1.6679
-0.75 | -0.46536 | -1.6066
-0.74 | -0.44513 | -1.5416
-0.73 | -0.42244 | -1.4864
-0.72 | -0.4079 | -1.4413
-0.71 | -0.38972 | -1.3829
-0.7 | -0.37237 | -1.329
-0.69 | -0.354 | -1.2805
-0.68 | -0.33833 | -1.2314
-0.67 | -0.32636 | -1.1819
-0.66 | -0.31039 | -1.1405
-0.65 | -0.2958 | -1.0991
-0.64 | -0.28263 | -1.0559
-0.63 | -0.26674 | -1.0179
-0.62 | -0.25382 | -0.9746
-0.61 | -0.24412 | -0.9366
-0.6 | -0.23128 | -0.9027
-0.59 | -0.22003 | -0.8671
-0.58 | -0.20996 | -0.8307
-0.57 | -0.19983 | -0.7984
-0.56 | -0.18915 | -0.7708
-0.55 | -0.18027 | -0.7398
-0.54 | -0.17134 | -0.7088
-0.53 | -0.16117 | -0.6779
-0.52 | -0.15254 | -0.6522
-0.51 | -0.14582 | -0.6275
-0.5 | -0.13861 | -0.6006
-0.49 | -0.12995 | -0.5746
-0.48 | -0.12353 | -0.5532
-0.47 | -0.11709 | -0.5295
-0.46 | -0.1106 | -0.5083
-0.45 | -0.1046 | -0.49162
-0.44 | -0.09834 | -0.47028
-0.43 | -0.09304 | -0.44792
-0.42 | -0.08778 | -0.42615
-0.41 | -0.08279 | -0.40894
-0.4 | -0.07815 | -0.3916
-0.39 | -0.07296 | -0.37571
-0.38 | -0.06867 | -0.35818
-0.37 | -0.06473 | -0.34485
-0.36 | -0.0609 | -0.32952
-0.35 | -0.05699 | -0.31168
-0.34 | -0.05318 | -0.29823
-0.33 | -0.050421 | -0.28403
-0.32 | -0.047211 | -0.27224
-0.31 | -0.044154 | -0.25929
-0.3 | -0.04138 | -0.24599
-0.29 | -0.038544 | -0.2347
-0.28 | -0.035858 | -0.22314
-0.27 | -0.033389 | -0.20815
-0.26 | -0.031235 | -0.19764
-0.25 | -0.028944 | -0.18725
-0.24 | -0.026983 | -0.17628
-0.23 | -0.024887 | -0.16542
-0.22 | -0.023109 | -0.15464
-0.21 | -0.02129 | -0.14533
-0.2 | -0.019701 | -0.13651
-0.19 | -0.018153 | -0.12658
-0.18 | -0.016709 | -0.11769
-0.17 | -0.015214 | -0.10916
-0.16 | -0.013926 | -0.10179
-0.15 | -0.012757 | -0.09387
-0.14 | -0.011609 | -0.08713
-0.13 | -0.010472 | -0.07973
-0.12 | -0.009426 | -0.07295
-0.11 | -0.008491 | -0.06753
-0.1 | -0.007631 | -0.0621
-0.09 | -0.006748 | -0.05687
-0.08 | -0.005886 | -0.05265
-0.07 | -0.005187 | -0.04705
-0.06 | -0.0044196 | -0.042861
-0.05 | -0.003694 | -0.038943
-0.04 | -0.0029637 | -0.035096
-0.03 | -0.0022731 | -0.031681
-0.02 | -0.0015361 | -0.028688
-0.01 | -0.0008024 | -0.025994
0 | -2.13e-05 | -0.022786
0.01 | 0.0008508 | -0.020106
0.02 | 0.0016842 | -0.017498
0.03 | 0.0026917 | -0.014927
0.04 | 0.0037164 | -0.012337
0.05 | 0.0049169 | -0.009505
0.06 | 0.006195 | -0.00642
0.07 | 0.007648 | -0.0027263
0.08 | 0.009268 | 0.0015948
0.09 | 0.011067 | 0.006877
0.1 | 0.013342 | 0.013517
0.11 | 0.015675 | 0.021876
0.12 | 0.018352 | 0.032893
0.13 | 0.021407 | 0.04653
0.14 | 0.024989 | 0.06391
0.15 | 0.028925 | 0.0859
0.16 | 0.033333 | 0.11417
0.17 | 0.038546 | 0.14925
0.18 | 0.044443 | 0.19255
0.19 | 0.050982 | 0.2474
0.2 | 0.05803 | 0.31373
0.21 | 0.06712 | 0.39644
0.22 | 0.07651 | 0.49794
0.23 | 0.08766 | 0.6126
0.24 | 0.10042 | 0.7643
0.25 | 0.11469 | 0.9493
0.26 | 0.13112 | 1.1669
0.27 | 0.14952 | 1.4318
0.28 | 0.17012 | 1.7541
0.29 | 0.19368 | 2.1439
0.3 | 0.22088 | 2.6109
0.31 | 0.251 | 3.1709
0.32 | 0.28378 | 3.8463
0.33 | 0.32278 | 4.652
0.34 | 0.36653 | 5.6282
0.35 | 0.41567 | 6.747
0.36 | 0.47074 | 8.159
0.37 | 0.53588 | 9.847
0.38 | 0.6021 | 11.86
0.39 | 0.6854 | 14.286
0.4 | 0.7827 | 17.156
0.41 | 0.9004 | 20.709
0.42 | 1.034 | 24.994
0.43 | 1.194 | 30.125
0.44 | 1.3758 | 36.203
0.45 | 1.5948 | 43.598
0.46 | 1.8557 | 52.567
0.47 | 2.1634 | 63.03
0.48 | 2.5399 | 75.88
0.49 | 2.9901 | 91.24
0.5 | 3.524 | 109.75