## Diode Characteristic (uA-mm)
VGS (V) | VDS = 0.000 V | VDS = 0.500 V
-1.25 | -3.3166 | -9.11
-1.24 | -3.202 | -8.824
-1.23 | -3.1076 | -8.503
-1.22 | -2.9953 | -8.247
-1.21 | -2.8915 | -8.004
-1.2 | -2.7827 | -7.72
-1.19 | -2.6708 | -7.467
-1.18 | -2.5829 | -7.212
-1.17 | -2.5015 | -7.004
-1.16 | -2.3971 | -6.729
-1.15 | -2.3152 | -6.545
-1.14 | -2.2263 | -6.36
-1.13 | -2.147 | -6.131
-1.12 | -2.071 | -5.923
-1.11 | -1.9912 | -5.744
-1.1 | -1.9243 | -5.553
-1.09 | -1.8564 | -5.396
-1.08 | -1.7801 | -5.21
-1.07 | -1.7153 | -5.052
-1.06 | -1.6492 | -4.8614
-1.05 | -1.5872 | -4.7136
-1.04 | -1.5317 | -4.5438
-1.03 | -1.4695 | -4.3854
-1.02 | -1.4111 | -4.2379
-1.01 | -1.3513 | -4.115
-1 | -1.3033 | -3.9736
-0.99 | -1.2543 | -3.8256
-0.98 | -1.2041 | -3.6893
-0.97 | -1.1638 | -3.5713
-0.96 | -1.117 | -3.4638
-0.95 | -1.0805 | -3.3588
-0.94 | -1.0308 | -3.2244
-0.93 | -0.9861 | -3.1288
-0.92 | -0.9466 | -3.0095
-0.91 | -0.9117 | -2.9132
-0.9 | -0.8754 | -2.8137
-0.89 | -0.8419 | -2.7136
-0.88 | -0.8066 | -2.604
-0.87 | -0.7753 | -2.5111
-0.86 | -0.7398 | -2.4306
-0.85 | -0.7098 | -2.3355
-0.84 | -0.6823 | -2.2519
-0.83 | -0.649 | -2.1789
-0.82 | -0.6277 | -2.1072
-0.81 | -0.5985 | -2.025
-0.8 | -0.5725 | -1.9526
-0.79 | -0.5534 | -1.8859
-0.78 | -0.5287 | -1.8145
-0.77 | -0.5078 | -1.7498
-0.76 | -0.48465 | -1.6839
-0.75 | -0.46529 | -1.6193
-0.74 | -0.44415 | -1.5634
-0.73 | -0.42627 | -1.5055
-0.72 | -0.40661 | -1.4479
-0.71 | -0.3888 | -1.3987
-0.7 | -0.37003 | -1.3525
-0.69 | -0.35053 | -1.2959
-0.68 | -0.33501 | -1.2502
-0.67 | -0.3219 | -1.1984
-0.66 | -0.3058 | -1.1543
-0.65 | -0.2921 | -1.1106
-0.64 | -0.27868 | -1.0699
-0.63 | -0.2655 | -1.0209
-0.62 | -0.25206 | -0.9834
-0.61 | -0.24098 | -0.9493
-0.6 | -0.22799 | -0.9114
-0.59 | -0.21708 | -0.8827
-0.58 | -0.20692 | -0.8451
-0.57 | -0.19692 | -0.8084
-0.56 | -0.18625 | -0.7799
-0.55 | -0.17735 | -0.7505
-0.54 | -0.16915 | -0.7168
-0.53 | -0.15916 | -0.6891
-0.52 | -0.15093 | -0.6606
-0.51 | -0.14385 | -0.6331
-0.5 | -0.13577 | -0.6105
-0.49 | -0.12795 | -0.5844
-0.48 | -0.12263 | -0.5601
-0.47 | -0.11448 | -0.54
-0.46 | -0.10965 | -0.5162
-0.45 | -0.10232 | -0.49596
-0.44 | -0.09754 | -0.47705
-0.43 | -0.09158 | -0.45359
-0.42 | -0.08582 | -0.43681
-0.41 | -0.08089 | -0.41626
-0.4 | -0.07653 | -0.39974
-0.39 | -0.07213 | -0.37972
-0.38 | -0.06741 | -0.36464
-0.37 | -0.06351 | -0.34688
-0.36 | -0.05992 | -0.33212
-0.35 | -0.0561 | -0.32048
-0.34 | -0.05233 | -0.30248
-0.33 | -0.04974 | -0.2883
-0.32 | -0.046378 | -0.27452
-0.31 | -0.043469 | -0.25996
-0.3 | -0.040689 | -0.24937
-0.29 | -0.037872 | -0.2359
-0.28 | -0.035334 | -0.22436
-0.27 | -0.032983 | -0.21119
-0.26 | -0.030733 | -0.2009
-0.25 | -0.028539 | -0.18883
-0.24 | -0.026581 | -0.17917
-0.23 | -0.024562 | -0.16824
-0.22 | -0.022762 | -0.15871
-0.21 | -0.021038 | -0.14864
-0.2 | -0.019433 | -0.13879
-0.19 | -0.017992 | -0.12903
-0.18 | -0.016417 | -0.12063
-0.17 | -0.015022 | -0.11215
-0.16 | -0.013755 | -0.10454
-0.15 | -0.012595 | -0.09607
-0.14 | -0.011446 | -0.08933
-0.13 | -0.010343 | -0.08205
-0.12 | -0.009345 | -0.0758
-0.11 | -0.008505 | -0.06974
-0.1 | -0.007549 | -0.06389
-0.09 | -0.00661 | -0.05857
-0.08 | -0.005863 | -0.05351
-0.07 | -0.005132 | -0.048802
-0.06 | -0.0043839 | -0.043725
-0.05 | -0.0036318 | -0.040027
-0.04 | -0.0029712 | -0.036512
-0.03 | -0.0022178 | -0.032969
-0.02 | -0.0015416 | -0.029972
-0.01 | -0.0007801 | -0.026838
0 | -4.19e-05 | -0.023758
0.01 | 0.0008195 | -0.021008
0.02 | 0.0016736 | -0.018257
0.03 | 0.0026837 | -0.015663
0.04 | 0.0037199 | -0.012822
0.05 | 0.0049309 | -0.01002
0.06 | 0.006192 | -0.00666
0.07 | 0.007684 | -0.0028747
0.08 | 0.009368 | 0.0015284
0.09 | 0.011293 | 0.006912
0.1 | 0.013373 | 0.013865
0.11 | 0.015716 | 0.022391
0.12 | 0.018536 | 0.033562
0.13 | 0.021549 | 0.047373
0.14 | 0.024994 | 0.06441
0.15 | 0.029068 | 0.08743
0.16 | 0.033764 | 0.1162
0.17 | 0.038907 | 0.15172
0.18 | 0.044642 | 0.19683
0.19 | 0.051247 | 0.25178
0.2 | 0.058 | 0.32026
0.21 | 0.06682 | 0.40461
0.22 | 0.07686 | 0.50783
0.23 | 0.08763 | 0.6287
0.24 | 0.1 | 0.7833
0.25 | 0.11438 | 0.9695
0.26 | 0.13042 | 1.1953
0.27 | 0.14851 | 1.4677
0.28 | 0.16916 | 1.7939
0.29 | 0.19321 | 2.1864
0.3 | 0.21941 | 2.6694
0.31 | 0.24937 | 3.2414
0.32 | 0.28377 | 3.9261
0.33 | 0.32151 | 4.7587
0.34 | 0.36555 | 5.733
0.35 | 0.41409 | 6.928
0.36 | 0.47002 | 8.344
0.37 | 0.53768 | 10.096
0.38 | 0.6026 | 12.146
0.39 | 0.6904 | 14.645
0.4 | 0.788 | 17.609
0.41 | 0.9014 | 21.21
0.42 | 1.0381 | 25.562
0.43 | 1.1963 | 30.775
0.44 | 1.3847 | 37.063
0.45 | 1.6003 | 44.635
0.46 | 1.8694 | 53.844
0.47 | 2.1832 | 64.61
0.48 | 2.5561 | 77.83
0.49 | 3.0185 | 93.68
0.5 | 3.5616 | 112.25