## Diode Characteristic (uA-mm)
VGS (V) | VDS = 0.000 V | VDS = 0.500 V
-1.25 | -3.5985 | -9.999
-1.24 | -3.4801 | -9.656
-1.23 | -3.3358 | -9.361
-1.22 | -3.2065 | -9.016
-1.21 | -3.0891 | -8.711
-1.2 | -2.9827 | -8.447
-1.19 | -2.8718 | -8.137
-1.18 | -2.7647 | -7.958
-1.17 | -2.663 | -7.668
-1.16 | -2.5733 | -7.451
-1.15 | -2.4789 | -7.182
-1.14 | -2.3791 | -6.992
-1.13 | -2.2868 | -6.723
-1.12 | -2.2048 | -6.513
-1.11 | -2.1239 | -6.308
-1.1 | -2.0529 | -6.112
-1.09 | -1.9801 | -5.9
-1.08 | -1.9052 | -5.693
-1.07 | -1.8183 | -5.503
-1.06 | -1.7569 | -5.352
-1.05 | -1.6974 | -5.193
-1.04 | -1.6348 | -4.9871
-1.03 | -1.5781 | -4.8253
-1.02 | -1.5169 | -4.6332
-1.01 | -1.4541 | -4.5047
-1 | -1.3972 | -4.3231
-0.99 | -1.3468 | -4.1821
-0.98 | -1.2891 | -4.0612
-0.97 | -1.2372 | -3.9171
-0.96 | -1.1918 | -3.7636
-0.95 | -1.1458 | -3.6427
-0.94 | -1.0941 | -3.52
-0.93 | -1.049 | -3.4008
-0.92 | -1.0093 | -3.282
-0.91 | -0.9718 | -3.1853
-0.9 | -0.931 | -3.0671
-0.89 | -0.8985 | -2.95
-0.88 | -0.8603 | -2.8575
-0.87 | -0.8209 | -2.755
-0.86 | -0.7879 | -2.6719
-0.85 | -0.753 | -2.5453
-0.84 | -0.7205 | -2.4771
-0.83 | -0.6898 | -2.3779
-0.82 | -0.6589 | -2.2822
-0.81 | -0.6317 | -2.2097
-0.8 | -0.6054 | -2.1328
-0.79 | -0.5847 | -2.0552
-0.78 | -0.5571 | -1.981
-0.77 | -0.5299 | -1.9029
-0.76 | -0.5092 | -1.8314
-0.75 | -0.48855 | -1.7622
-0.74 | -0.4665 | -1.7055
-0.73 | -0.44493 | -1.637
-0.72 | -0.42731 | -1.5767
-0.71 | -0.40497 | -1.5169
-0.7 | -0.38815 | -1.4524
-0.69 | -0.37052 | -1.3958
-0.68 | -0.35124 | -1.3468
-0.67 | -0.3359 | -1.2952
-0.66 | -0.32077 | -1.2458
-0.65 | -0.30597 | -1.201
-0.64 | -0.29079 | -1.1457
-0.63 | -0.27797 | -1.0994
-0.62 | -0.26339 | -1.0532
-0.61 | -0.25061 | -1.0139
-0.6 | -0.23739 | -0.9842
-0.59 | -0.22669 | -0.9432
-0.58 | -0.21526 | -0.9059
-0.57 | -0.20539 | -0.8752
-0.56 | -0.19554 | -0.8358
-0.55 | -0.18476 | -0.8063
-0.54 | -0.17491 | -0.7712
-0.53 | -0.16587 | -0.738
-0.52 | -0.15712 | -0.7084
-0.51 | -0.14829 | -0.6794
-0.5 | -0.14082 | -0.6541
-0.49 | -0.13405 | -0.6205
-0.48 | -0.12632 | -0.5937
-0.47 | -0.11913 | -0.5707
-0.46 | -0.1128 | -0.5476
-0.45 | -0.1059 | -0.523
-0.44 | -0.1004 | -0.5026
-0.43 | -0.0948 | -0.48454
-0.42 | -0.08988 | -0.46373
-0.41 | -0.08376 | -0.44211
-0.4 | -0.07918 | -0.42584
-0.39 | -0.07438 | -0.40573
-0.38 | -0.07001 | -0.39013
-0.37 | -0.06605 | -0.37167
-0.36 | -0.06169 | -0.35618
-0.35 | -0.05786 | -0.33668
-0.34 | -0.05431 | -0.32285
-0.33 | -0.05085 | -0.30924
-0.32 | -0.047886 | -0.29337
-0.31 | -0.04493 | -0.27877
-0.3 | -0.041869 | -0.26519
-0.29 | -0.039189 | -0.25186
-0.28 | -0.036258 | -0.23834
-0.27 | -0.033775 | -0.22537
-0.26 | -0.031473 | -0.2142
-0.25 | -0.029327 | -0.20303
-0.24 | -0.027066 | -0.19164
-0.23 | -0.025183 | -0.1796
-0.22 | -0.023345 | -0.16862
-0.21 | -0.021651 | -0.15882
-0.2 | -0.020136 | -0.14882
-0.19 | -0.018385 | -0.13943
-0.18 | -0.016881 | -0.12852
-0.17 | -0.01547 | -0.11992
-0.16 | -0.013988 | -0.11107
-0.15 | -0.01285 | -0.1021
-0.14 | -0.011652 | -0.09482
-0.13 | -0.010632 | -0.08785
-0.12 | -0.009548 | -0.08118
-0.11 | -0.00862 | -0.07409
-0.1 | -0.007734 | -0.0685
-0.09 | -0.006859 | -0.06304
-0.08 | -0.006012 | -0.0576
-0.07 | -0.00523 | -0.05286
-0.06 | -0.0044712 | -0.047635
-0.05 | -0.0037566 | -0.043833
-0.04 | -0.0030168 | -0.039117
-0.03 | -0.0023233 | -0.035158
-0.02 | -0.0015577 | -0.032004
-0.01 | -0.0008233 | -0.028732
0 | -2.25e-05 | -0.025829
0.01 | 0.0008588 | -0.022796
0.02 | 0.0017195 | -0.019933
0.03 | 0.0027729 | -0.016863
0.04 | 0.0038018 | -0.013817
0.05 | 0.0050737 | -0.010812
0.06 | 0.006383 | -0.007498
0.07 | 0.007864 | -0.0034552
0.08 | 0.009573 | 0.001051
0.09 | 0.011515 | 0.00672
0.1 | 0.013838 | 0.013726
0.11 | 0.016194 | 0.022586
0.12 | 0.018976 | 0.03388
0.13 | 0.022254 | 0.048211
0.14 | 0.025915 | 0.06627
0.15 | 0.030085 | 0.08946
0.16 | 0.034824 | 0.11858
0.17 | 0.040315 | 0.15491
0.18 | 0.046375 | 0.20073
0.19 | 0.053298 | 0.25723
0.2 | 0.06033 | 0.32665
0.21 | 0.06958 | 0.41385
0.22 | 0.07978 | 0.5168
0.23 | 0.09138 | 0.6406
0.24 | 0.10448 | 0.7964
0.25 | 0.11898 | 0.9884
0.26 | 0.1364 | 1.2137
0.27 | 0.15515 | 1.4932
0.28 | 0.1769 | 1.826
0.29 | 0.2006 | 2.2218
0.3 | 0.22853 | 2.7112
0.31 | 0.25991 | 3.2871
0.32 | 0.29412 | 3.9832
0.33 | 0.33355 | 4.8269
0.34 | 0.38069 | 5.815
0.35 | 0.43069 | 7.016
0.36 | 0.48875 | 8.452
0.37 | 0.55506 | 10.218
0.38 | 0.6234 | 12.284
0.39 | 0.7114 | 14.828
0.4 | 0.8081 | 17.798
0.41 | 0.9276 | 21.425
0.42 | 1.0652 | 25.834
0.43 | 1.2256 | 31.061
0.44 | 1.4158 | 37.424
0.45 | 1.6371 | 45.057
0.46 | 1.9086 | 54.328
0.47 | 2.2185 | 65.21
0.48 | 2.6002 | 78.31
0.49 | 3.0607 | 94.17
0.5 | 3.6186 | 113.03