## Diode Characteristic (uA-mm)
VGS (V) | VDS = 0.000 V | VDS = 0.500 V
-1.25 | -2.9311 | -7.969
-1.24 | -2.8271 | -7.729
-1.23 | -2.7299 | -7.483
-1.22 | -2.6331 | -7.261
-1.21 | -2.5376 | -7.023
-1.2 | -2.4587 | -6.82
-1.19 | -2.3722 | -6.602
-1.18 | -2.2961 | -6.433
-1.17 | -2.2188 | -6.223
-1.16 | -2.1267 | -5.999
-1.15 | -2.0498 | -5.822
-1.14 | -1.9769 | -5.627
-1.13 | -1.9078 | -5.432
-1.12 | -1.8412 | -5.277
-1.11 | -1.7701 | -5.104
-1.1 | -1.7079 | -4.9519
-1.09 | -1.6454 | -4.7536
-1.08 | -1.5851 | -4.6329
-1.07 | -1.5258 | -4.4732
-1.06 | -1.4727 | -4.3336
-1.05 | -1.4129 | -4.2101
-1.04 | -1.3678 | -4.0725
-1.03 | -1.3195 | -3.9434
-1.02 | -1.2738 | -3.7964
-1.01 | -1.2274 | -3.6754
-1 | -1.1789 | -3.5625
-0.99 | -1.131 | -3.4466
-0.98 | -1.0872 | -3.3348
-0.97 | -1.0422 | -3.2048
-0.96 | -1.0034 | -3.1119
-0.95 | -0.9656 | -3.0154
-0.94 | -0.9316 | -2.9261
-0.93 | -0.8948 | -2.8243
-0.92 | -0.858 | -2.7232
-0.91 | -0.827 | -2.6314
-0.9 | -0.7938 | -2.5505
-0.89 | -0.758 | -2.4664
-0.88 | -0.7287 | -2.3696
-0.87 | -0.701 | -2.2738
-0.86 | -0.669 | -2.2115
-0.85 | -0.6467 | -2.1193
-0.84 | -0.6189 | -2.052
-0.83 | -0.5928 | -1.972
-0.82 | -0.5704 | -1.9107
-0.81 | -0.5448 | -1.8471
-0.8 | -0.5228 | -1.7822
-0.79 | -0.5002 | -1.7166
-0.78 | -0.48429 | -1.6524
-0.77 | -0.46493 | -1.6028
-0.76 | -0.44551 | -1.5432
-0.75 | -0.42483 | -1.4871
-0.74 | -0.40704 | -1.4327
-0.73 | -0.39001 | -1.3855
-0.72 | -0.37135 | -1.3294
-0.71 | -0.35504 | -1.2784
-0.7 | -0.33854 | -1.2358
-0.69 | -0.32453 | -1.1866
-0.68 | -0.30975 | -1.1443
-0.67 | -0.29468 | -1.1019
-0.66 | -0.2823 | -1.0624
-0.65 | -0.2701 | -1.0199
-0.64 | -0.25775 | -0.9901
-0.63 | -0.24518 | -0.9498
-0.62 | -0.23467 | -0.9152
-0.61 | -0.2242 | -0.8809
-0.6 | -0.21239 | -0.8382
-0.59 | -0.20176 | -0.8071
-0.58 | -0.19185 | -0.7723
-0.57 | -0.18342 | -0.7446
-0.56 | -0.1741 | -0.7158
-0.55 | -0.16552 | -0.693
-0.54 | -0.15685 | -0.666
-0.53 | -0.14931 | -0.6396
-0.52 | -0.14254 | -0.6143
-0.51 | -0.1344 | -0.5879
-0.5 | -0.12709 | -0.5639
-0.49 | -0.12125 | -0.5398
-0.48 | -0.1144 | -0.518
-0.47 | -0.10873 | -0.49899
-0.46 | -0.10245 | -0.47681
-0.45 | -0.0975 | -0.4583
-0.44 | -0.09228 | -0.4407
-0.43 | -0.08705 | -0.42045
-0.42 | -0.08224 | -0.40299
-0.41 | -0.07719 | -0.38428
-0.4 | -0.07245 | -0.3708
-0.39 | -0.06829 | -0.351
-0.38 | -0.06418 | -0.33892
-0.37 | -0.06052 | -0.32285
-0.36 | -0.05687 | -0.30815
-0.35 | -0.05327 | -0.29545
-0.34 | -0.05057 | -0.27741
-0.33 | -0.047462 | -0.26745
-0.32 | -0.044345 | -0.25411
-0.31 | -0.04155 | -0.24389
-0.3 | -0.038738 | -0.23205
-0.29 | -0.03622 | -0.22057
-0.28 | -0.03365 | -0.20688
-0.27 | -0.031624 | -0.196
-0.26 | -0.02941 | -0.1846
-0.25 | -0.027349 | -0.17538
-0.24 | -0.025455 | -0.16517
-0.23 | -0.023746 | -0.15444
-0.22 | -0.021792 | -0.14478
-0.21 | -0.020107 | -0.13608
-0.2 | -0.018532 | -0.12647
-0.19 | -0.017226 | -0.11806
-0.18 | -0.01578 | -0.11009
-0.17 | -0.014428 | -0.10097
-0.16 | -0.013214 | -0.09372
-0.15 | -0.012102 | -0.08614
-0.14 | -0.011022 | -0.07959
-0.13 | -0.009886 | -0.07387
-0.12 | -0.008962 | -0.06777
-0.11 | -0.008125 | -0.06245
-0.1 | -0.007247 | -0.05719
-0.09 | -0.006372 | -0.05186
-0.08 | -0.005642 | -0.047853
-0.07 | -0.0048865 | -0.043475
-0.06 | -0.0042098 | -0.039671
-0.05 | -0.0035081 | -0.03629
-0.04 | -0.0028579 | -0.032783
-0.03 | -0.0021484 | -0.029864
-0.02 | -0.0014734 | -0.027071
-0.01 | -0.0007458 | -0.024166
0 | 1.82e-05 | -0.02145
0.01 | 0.000765 | -0.018796
0.02 | 0.0016597 | -0.016336
0.03 | 0.0025486 | -0.013963
0.04 | 0.003622 | -0.011508
0.05 | 0.0046978 | -0.008669
0.06 | 0.005918 | -0.005735
0.07 | 0.007342 | -0.0021589
0.08 | 0.009073 | 0.0021188
0.09 | 0.010755 | 0.007359
0.1 | 0.012722 | 0.014027
0.11 | 0.015057 | 0.022463
0.12 | 0.017752 | 0.033391
0.13 | 0.020687 | 0.047362
0.14 | 0.024011 | 0.06425
0.15 | 0.027797 | 0.08631
0.16 | 0.032161 | 0.11509
0.17 | 0.036961 | 0.15053
0.18 | 0.042605 | 0.19413
0.19 | 0.048844 | 0.24808
0.2 | 0.055985 | 0.3141
0.21 | 0.06348 | 0.39759
0.22 | 0.07281 | 0.49837
0.23 | 0.0834 | 0.615
0.24 | 0.0955 | 0.7635
0.25 | 0.10846 | 0.9484
0.26 | 0.12402 | 1.164
0.27 | 0.14151 | 1.4315
0.28 | 0.16104 | 1.7485
0.29 | 0.18343 | 2.134
0.3 | 0.20833 | 2.5965
0.31 | 0.23752 | 3.1561
0.32 | 0.27041 | 3.8176
0.33 | 0.30626 | 4.6155
0.34 | 0.34818 | 5.579
0.35 | 0.39522 | 6.699
0.36 | 0.45002 | 8.07
0.37 | 0.51342 | 9.771
0.38 | 0.5743 | 11.763
0.39 | 0.6557 | 14.187
0.4 | 0.7499 | 17.054
0.41 | 0.862 | 20.527
0.42 | 0.9921 | 24.782
0.43 | 1.1429 | 29.847
0.44 | 1.32 | 35.926
0.45 | 1.534 | 43.293
0.46 | 1.7895 | 52.206
0.47 | 2.0929 | 62.58
0.48 | 2.4542 | 75.32
0.49 | 2.8899 | 90.57
0.5 | 3.4183 | 108.91