## Diode Characteristic (uA-mm)
VGS (V) | VDS = 0.000 V | VDS = 0.500 V
-1.25 | -3.4284 | -9.458
-1.24 | -3.3141 | -9.155
-1.23 | -3.1794 | -8.873
-1.22 | -3.0808 | -8.551
-1.21 | -2.9605 | -8.306
-1.2 | -2.8681 | -8.064
-1.19 | -2.7685 | -7.796
-1.18 | -2.6644 | -7.544
-1.17 | -2.5657 | -7.265
-1.16 | -2.4736 | -7.051
-1.15 | -2.3726 | -6.839
-1.14 | -2.2955 | -6.618
-1.13 | -2.214 | -6.388
-1.12 | -2.1281 | -6.171
-1.11 | -2.0566 | -5.994
-1.1 | -1.972 | -5.84
-1.09 | -1.8967 | -5.642
-1.08 | -1.8231 | -5.457
-1.07 | -1.7557 | -5.291
-1.06 | -1.6875 | -5.107
-1.05 | -1.6361 | -4.9339
-1.04 | -1.5723 | -4.7737
-1.03 | -1.5112 | -4.5971
-1.02 | -1.4542 | -4.4246
-1.01 | -1.3962 | -4.2898
-1 | -1.3414 | -4.151
-0.99 | -1.2928 | -3.9938
-0.98 | -1.2391 | -3.869
-0.97 | -1.1988 | -3.7566
-0.96 | -1.1506 | -3.6219
-0.95 | -1.1019 | -3.4869
-0.94 | -1.0614 | -3.3721
-0.93 | -1.0193 | -3.2639
-0.92 | -0.981 | -3.1535
-0.91 | -0.9443 | -3.0311
-0.9 | -0.9009 | -2.9411
-0.89 | -0.8654 | -2.8276
-0.88 | -0.832 | -2.7428
-0.87 | -0.8009 | -2.6547
-0.86 | -0.7685 | -2.5483
-0.85 | -0.7387 | -2.4649
-0.84 | -0.7108 | -2.3764
-0.83 | -0.6772 | -2.2942
-0.82 | -0.6504 | -2.2183
-0.81 | -0.6221 | -2.1322
-0.8 | -0.5928 | -2.0604
-0.79 | -0.5683 | -1.9795
-0.78 | -0.5455 | -1.9032
-0.77 | -0.5209 | -1.8455
-0.76 | -0.50403 | -1.7847
-0.75 | -0.48166 | -1.7208
-0.74 | -0.45916 | -1.6562
-0.73 | -0.43857 | -1.5963
-0.72 | -0.41963 | -1.5334
-0.71 | -0.40159 | -1.469
-0.7 | -0.38057 | -1.4155
-0.69 | -0.36554 | -1.3652
-0.68 | -0.35041 | -1.308
-0.67 | -0.33287 | -1.2637
-0.66 | -0.31738 | -1.2149
-0.65 | -0.30244 | -1.1682
-0.64 | -0.28817 | -1.1242
-0.63 | -0.27565 | -1.0806
-0.62 | -0.26303 | -1.0388
-0.61 | -0.24987 | -0.9929
-0.6 | -0.2375 | -0.9619
-0.59 | -0.22648 | -0.9197
-0.58 | -0.21495 | -0.8859
-0.57 | -0.20392 | -0.8516
-0.56 | -0.19326 | -0.8175
-0.55 | -0.18425 | -0.7877
-0.54 | -0.17294 | -0.7526
-0.53 | -0.16564 | -0.7208
-0.52 | -0.15608 | -0.6973
-0.51 | -0.14781 | -0.6659
-0.5 | -0.14022 | -0.6384
-0.49 | -0.13202 | -0.6133
-0.48 | -0.12569 | -0.5879
-0.47 | -0.1188 | -0.563
-0.46 | -0.11283 | -0.5397
-0.45 | -0.10581 | -0.5179
-0.44 | -0.09973 | -0.49854
-0.43 | -0.09436 | -0.47895
-0.42 | -0.08872 | -0.46117
-0.41 | -0.0842 | -0.43926
-0.4 | -0.07881 | -0.4204
-0.39 | -0.07451 | -0.39918
-0.38 | -0.0699 | -0.38071
-0.37 | -0.06558 | -0.36618
-0.36 | -0.06177 | -0.35068
-0.35 | -0.05776 | -0.33437
-0.34 | -0.05423 | -0.31993
-0.33 | -0.05068 | -0.30513
-0.32 | -0.047786 | -0.29084
-0.31 | -0.045084 | -0.27714
-0.3 | -0.041786 | -0.26206
-0.29 | -0.039065 | -0.25049
-0.28 | -0.036445 | -0.23596
-0.27 | -0.033911 | -0.22357
-0.26 | -0.031994 | -0.21118
-0.25 | -0.029488 | -0.19889
-0.24 | -0.02742 | -0.18693
-0.23 | -0.025361 | -0.17509
-0.22 | -0.02356 | -0.16522
-0.21 | -0.021689 | -0.15505
-0.2 | -0.01997 | -0.14482
-0.19 | -0.018354 | -0.13532
-0.18 | -0.016909 | -0.12627
-0.17 | -0.015484 | -0.11757
-0.16 | -0.014171 | -0.10959
-0.15 | -0.012897 | -0.10067
-0.14 | -0.011697 | -0.09292
-0.13 | -0.010513 | -0.08502
-0.12 | -0.009551 | -0.07879
-0.11 | -0.008608 | -0.07184
-0.1 | -0.007721 | -0.06618
-0.09 | -0.006769 | -0.06063
-0.08 | -0.005956 | -0.05532
-0.07 | -0.005212 | -0.05029
-0.06 | -0.0044621 | -0.04572
-0.05 | -0.0037026 | -0.041741
-0.04 | -0.0030134 | -0.037917
-0.03 | -0.0022642 | -0.034095
-0.02 | -0.0015641 | -0.030849
-0.01 | -0.0007797 | -0.027517
0 | -1.82e-05 | -0.024286
0.01 | 0.0008226 | -0.021582
0.02 | 0.0017075 | -0.018791
0.03 | 0.0027361 | -0.016167
0.04 | 0.0037852 | -0.01328
0.05 | 0.0050415 | -0.010177
0.06 | 0.006302 | -0.006971
0.07 | 0.007826 | -0.0028221
0.08 | 0.009647 | 0.0017735
0.09 | 0.011519 | 0.00747
0.1 | 0.013702 | 0.01455
0.11 | 0.016178 | 0.02359
0.12 | 0.019147 | 0.035336
0.13 | 0.022336 | 0.050031
0.14 | 0.025861 | 0.0686
0.15 | 0.029966 | 0.09265
0.16 | 0.034823 | 0.12289
0.17 | 0.040265 | 0.16069
0.18 | 0.046189 | 0.20681
0.19 | 0.053059 | 0.2652
0.2 | 0.05999 | 0.33667
0.21 | 0.06937 | 0.42471
0.22 | 0.07965 | 0.53256
0.23 | 0.09115 | 0.6592
0.24 | 0.1042 | 0.8166
0.25 | 0.11885 | 1.0123
0.26 | 0.13573 | 1.2459
0.27 | 0.1554 | 1.5258
0.28 | 0.17612 | 1.8657
0.29 | 0.20059 | 2.2706
0.3 | 0.22793 | 2.7633
0.31 | 0.25845 | 3.355
0.32 | 0.2937 | 4.0579
0.33 | 0.33284 | 4.9199
0.34 | 0.37727 | 5.88
0.35 | 0.42978 | 7.106
0.36 | 0.48585 | 8.57
0.37 | 0.55399 | 10.328
0.38 | 0.6187 | 12.445
0.39 | 0.7057 | 14.97
0.4 | 0.8062 | 18.022
0.41 | 0.9232 | 21.666
0.42 | 1.0621 | 26.092
0.43 | 1.2198 | 31.407
0.44 | 1.407 | 37.746
0.45 | 1.6254 | 45.463
0.46 | 1.8931 | 54.788
0.47 | 2.2111 | 65.56
0.48 | 2.581 | 79.03
0.49 | 3.0403 | 94.97
0.5 | 3.5973 | 113.94