## Diode Characteristic (uA-mm)
VGS (V) | VDS = 0.000 V | VDS = 0.500 V
-1.25 | -3.279 | -9.01
-1.24 | -3.1487 | -8.756
-1.23 | -3.0433 | -8.472
-1.22 | -2.9514 | -8.204
-1.21 | -2.8483 | -7.945
-1.2 | -2.7404 | -7.684
-1.19 | -2.6453 | -7.437
-1.18 | -2.5563 | -7.226
-1.17 | -2.4639 | -6.985
-1.16 | -2.3688 | -6.758
-1.15 | -2.2808 | -6.567
-1.14 | -2.2158 | -6.362
-1.13 | -2.1394 | -6.143
-1.12 | -2.0537 | -5.959
-1.11 | -1.9772 | -5.78
-1.1 | -1.9069 | -5.567
-1.09 | -1.8341 | -5.423
-1.08 | -1.7729 | -5.237
-1.07 | -1.708 | -5.07
-1.06 | -1.6424 | -4.9023
-1.05 | -1.589 | -4.7221
-1.04 | -1.5144 | -4.5653
-1.03 | -1.4582 | -4.4257
-1.02 | -1.4046 | -4.2773
-1.01 | -1.3558 | -4.1461
-1 | -1.3057 | -3.9977
-0.99 | -1.2516 | -3.86
-0.98 | -1.2079 | -3.7345
-0.97 | -1.1594 | -3.6241
-0.96 | -1.1064 | -3.4932
-0.95 | -1.072 | -3.3628
-0.94 | -1.0338 | -3.2538
-0.93 | -0.9894 | -3.1536
-0.92 | -0.9432 | -3.0468
-0.91 | -0.9058 | -2.944
-0.9 | -0.8712 | -2.8372
-0.89 | -0.8394 | -2.753
-0.88 | -0.8051 | -2.645
-0.87 | -0.7749 | -2.5522
-0.86 | -0.7412 | -2.4687
-0.85 | -0.7106 | -2.3782
-0.84 | -0.6819 | -2.2935
-0.83 | -0.6544 | -2.2195
-0.82 | -0.6259 | -2.1327
-0.81 | -0.6005 | -2.051
-0.8 | -0.5756 | -1.9774
-0.79 | -0.5508 | -1.8997
-0.78 | -0.5275 | -1.8436
-0.77 | -0.5059 | -1.7825
-0.76 | -0.48787 | -1.7159
-0.75 | -0.46554 | -1.6498
-0.74 | -0.44504 | -1.6001
-0.73 | -0.42634 | -1.5335
-0.72 | -0.40729 | -1.4825
-0.71 | -0.38876 | -1.4286
-0.7 | -0.37176 | -1.3735
-0.69 | -0.35528 | -1.323
-0.68 | -0.34075 | -1.2714
-0.67 | -0.32283 | -1.2286
-0.66 | -0.30896 | -1.1854
-0.65 | -0.2951 | -1.137
-0.64 | -0.28176 | -1.0928
-0.63 | -0.2691 | -1.0495
-0.62 | -0.25671 | -1.0099
-0.61 | -0.2424 | -0.9635
-0.6 | -0.23085 | -0.933
-0.59 | -0.22138 | -0.8971
-0.58 | -0.21061 | -0.8623
-0.57 | -0.20092 | -0.8251
-0.56 | -0.1895 | -0.7973
-0.55 | -0.18005 | -0.7691
-0.54 | -0.17059 | -0.7344
-0.53 | -0.16245 | -0.7036
-0.52 | -0.15318 | -0.6804
-0.51 | -0.14591 | -0.6466
-0.5 | -0.13792 | -0.6277
-0.49 | -0.12948 | -0.6012
-0.48 | -0.12278 | -0.576
-0.47 | -0.1165 | -0.5529
-0.46 | -0.1108 | -0.5277
-0.45 | -0.10469 | -0.5044
-0.44 | -0.09893 | -0.4838
-0.43 | -0.09335 | -0.46347
-0.42 | -0.0878 | -0.44298
-0.41 | -0.08292 | -0.42513
-0.4 | -0.07766 | -0.40941
-0.39 | -0.07302 | -0.39214
-0.38 | -0.06881 | -0.37125
-0.37 | -0.06445 | -0.35554
-0.36 | -0.06102 | -0.34215
-0.35 | -0.057 | -0.32531
-0.34 | -0.05348 | -0.31067
-0.33 | -0.050596 | -0.2975
-0.32 | -0.047657 | -0.28189
-0.31 | -0.044424 | -0.26979
-0.3 | -0.041424 | -0.256
-0.29 | -0.038956 | -0.24405
-0.28 | -0.036184 | -0.23136
-0.27 | -0.033602 | -0.21925
-0.26 | -0.031415 | -0.2066
-0.25 | -0.029237 | -0.19527
-0.24 | -0.026979 | -0.18364
-0.23 | -0.024937 | -0.17163
-0.22 | -0.023197 | -0.16166
-0.21 | -0.02155 | -0.15107
-0.2 | -0.019703 | -0.14176
-0.19 | -0.01818 | -0.13156
-0.18 | -0.016661 | -0.12186
-0.17 | -0.015327 | -0.11304
-0.16 | -0.013869 | -0.1054
-0.15 | -0.012805 | -0.09676
-0.14 | -0.011632 | -0.08984
-0.13 | -0.010527 | -0.08244
-0.12 | -0.009515 | -0.07517
-0.11 | -0.008494 | -0.06979
-0.1 | -0.007623 | -0.06337
-0.09 | -0.006734 | -0.05826
-0.08 | -0.005893 | -0.05323
-0.07 | -0.005166 | -0.048428
-0.06 | -0.0044378 | -0.044118
-0.05 | -0.003725 | -0.04037
-0.04 | -0.0030003 | -0.03626
-0.03 | -0.0022861 | -0.03251
-0.02 | -0.0015492 | -0.029378
-0.01 | -0.0008098 | -0.026573
0 | -2.19e-05 | -0.023676
0.01 | 0.0008575 | -0.021011
0.02 | 0.0017087 | -0.018472
0.03 | 0.0027622 | -0.015873
0.04 | 0.003801 | -0.012911
0.05 | 0.0050772 | -0.009889
0.06 | 0.00637 | -0.006675
0.07 | 0.007848 | -0.0028023
0.08 | 0.009496 | 0.0017317
0.09 | 0.011426 | 0.00725
0.1 | 0.013717 | 0.014219
0.11 | 0.016131 | 0.023018
0.12 | 0.018886 | 0.034554
0.13 | 0.022006 | 0.04881
0.14 | 0.025806 | 0.0666
0.15 | 0.02975 | 0.08993
0.16 | 0.034295 | 0.11924
0.17 | 0.039692 | 0.15554
0.18 | 0.045672 | 0.20045
0.19 | 0.052478 | 0.25676
0.2 | 0.05936 | 0.32752
0.21 | 0.06842 | 0.41219
0.22 | 0.07823 | 0.51694
0.23 | 0.08978 | 0.6368
0.24 | 0.1026 | 0.7918
0.25 | 0.11747 | 0.9817
0.26 | 0.13359 | 1.2074
0.27 | 0.15189 | 1.478
0.28 | 0.17319 | 1.8084
0.29 | 0.1968 | 2.2037
0.3 | 0.22288 | 2.6822
0.31 | 0.25376 | 3.257
0.32 | 0.28765 | 3.9443
0.33 | 0.32742 | 4.7777
0.34 | 0.37244 | 5.735
0.35 | 0.42143 | 6.924
0.36 | 0.47909 | 8.362
0.37 | 0.544 | 10.069
0.38 | 0.6093 | 12.125
0.39 | 0.6951 | 14.607
0.4 | 0.7948 | 17.589
0.41 | 0.9093 | 21.12
0.42 | 1.0476 | 25.437
0.43 | 1.2054 | 30.661
0.44 | 1.3897 | 36.829
0.45 | 1.6051 | 44.381
0.46 | 1.8736 | 53.488
0.47 | 2.1766 | 64.07
0.48 | 2.5548 | 77.24
0.49 | 3.0004 | 92.77
0.5 | 3.5409 | 111.53