## Diode Characteristic (uA-mm)
VGS (V) | VDS = 0.000 V | VDS = 0.500 V
-1.25 | -3.3641 | -9.302
-1.24 | -3.2345 | -9.073
-1.23 | -3.1309 | -8.763
-1.22 | -3.0223 | -8.519
-1.21 | -2.9075 | -8.247
-1.2 | -2.804 | -7.978
-1.19 | -2.6901 | -7.725
-1.18 | -2.6107 | -7.461
-1.17 | -2.5053 | -7.248
-1.16 | -2.4192 | -7.009
-1.15 | -2.3445 | -6.808
-1.14 | -2.2564 | -6.569
-1.13 | -2.1725 | -6.343
-1.12 | -2.0833 | -6.156
-1.11 | -2.0256 | -5.94
-1.1 | -1.9409 | -5.763
-1.09 | -1.868 | -5.592
-1.08 | -1.7997 | -5.415
-1.07 | -1.7315 | -5.238
-1.06 | -1.6714 | -5.063
-1.05 | -1.6134 | -4.9025
-1.04 | -1.5514 | -4.7439
-1.03 | -1.4967 | -4.5684
-1.02 | -1.4377 | -4.4217
-1.01 | -1.3767 | -4.2948
-1 | -1.3285 | -4.1447
-0.99 | -1.2797 | -3.9887
-0.98 | -1.2276 | -3.8515
-0.97 | -1.1827 | -3.735
-0.96 | -1.1339 | -3.6225
-0.95 | -1.0934 | -3.4792
-0.94 | -1.0501 | -3.3577
-0.93 | -1.0029 | -3.2647
-0.92 | -0.9655 | -3.146
-0.91 | -0.9321 | -3.0358
-0.9 | -0.8944 | -2.9407
-0.89 | -0.8561 | -2.8259
-0.88 | -0.8208 | -2.7502
-0.87 | -0.786 | -2.6525
-0.86 | -0.7571 | -2.5646
-0.85 | -0.7264 | -2.4624
-0.84 | -0.6981 | -2.3739
-0.83 | -0.6687 | -2.2947
-0.82 | -0.6405 | -2.2127
-0.81 | -0.615 | -2.141
-0.8 | -0.5864 | -2.0621
-0.79 | -0.5625 | -1.9822
-0.78 | -0.5418 | -1.9057
-0.77 | -0.5164 | -1.8344
-0.76 | -0.49711 | -1.7807
-0.75 | -0.47271 | -1.7141
-0.74 | -0.45381 | -1.6565
-0.73 | -0.4347 | -1.6027
-0.72 | -0.41508 | -1.5386
-0.71 | -0.39736 | -1.4845
-0.7 | -0.38 | -1.4256
-0.69 | -0.36351 | -1.3756
-0.68 | -0.34798 | -1.3222
-0.67 | -0.33232 | -1.2719
-0.66 | -0.31498 | -1.2274
-0.65 | -0.3006 | -1.1794
-0.64 | -0.28735 | -1.1325
-0.63 | -0.27258 | -1.0808
-0.62 | -0.26046 | -1.0463
-0.61 | -0.24854 | -1.0076
-0.6 | -0.23726 | -0.9665
-0.59 | -0.22515 | -0.9333
-0.58 | -0.21273 | -0.8913
-0.57 | -0.20233 | -0.8601
-0.56 | -0.19318 | -0.8304
-0.55 | -0.18424 | -0.7993
-0.54 | -0.17443 | -0.7629
-0.53 | -0.16508 | -0.7331
-0.52 | -0.15638 | -0.7032
-0.51 | -0.14826 | -0.6742
-0.5 | -0.14039 | -0.6449
-0.49 | -0.13288 | -0.621
-0.48 | -0.1255 | -0.597
-0.47 | -0.11837 | -0.5755
-0.46 | -0.11218 | -0.5504
-0.45 | -0.10607 | -0.5294
-0.44 | -0.10045 | -0.5074
-0.43 | -0.09474 | -0.48815
-0.42 | -0.08916 | -0.46586
-0.41 | -0.08396 | -0.44771
-0.4 | -0.07836 | -0.42767
-0.39 | -0.07418 | -0.41034
-0.38 | -0.06952 | -0.39031
-0.37 | -0.06542 | -0.3753
-0.36 | -0.06163 | -0.3591
-0.35 | -0.05766 | -0.34381
-0.34 | -0.05414 | -0.32718
-0.33 | -0.05088 | -0.31367
-0.32 | -0.047982 | -0.29707
-0.31 | -0.044938 | -0.28253
-0.3 | -0.042055 | -0.27088
-0.29 | -0.039378 | -0.25634
-0.28 | -0.036742 | -0.24182
-0.27 | -0.034252 | -0.22997
-0.26 | -0.031772 | -0.21726
-0.25 | -0.029547 | -0.20427
-0.24 | -0.027373 | -0.19147
-0.23 | -0.025436 | -0.17993
-0.22 | -0.023653 | -0.17066
-0.21 | -0.021673 | -0.15932
-0.2 | -0.019927 | -0.14819
-0.19 | -0.018326 | -0.13838
-0.18 | -0.016839 | -0.12791
-0.17 | -0.015428 | -0.11891
-0.16 | -0.014013 | -0.11072
-0.15 | -0.012951 | -0.10249
-0.14 | -0.011684 | -0.09462
-0.13 | -0.010658 | -0.08695
-0.12 | -0.009602 | -0.08036
-0.11 | -0.008601 | -0.07372
-0.1 | -0.007681 | -0.06767
-0.09 | -0.006839 | -0.06129
-0.08 | -0.006008 | -0.0563
-0.07 | -0.005247 | -0.05178
-0.06 | -0.0044983 | -0.046826
-0.05 | -0.0037485 | -0.042877
-0.04 | -0.0030359 | -0.038768
-0.03 | -0.0023416 | -0.034917
-0.02 | -0.0015849 | -0.031505
-0.01 | -0.0008434 | -0.028304
0 | -2.38e-05 | -0.024656
0.01 | 0.0008466 | -0.021899
0.02 | 0.0017127 | -0.019127
0.03 | 0.0027702 | -0.016351
0.04 | 0.0038075 | -0.013261
0.05 | 0.0050687 | -0.010235
0.06 | 0.006395 | -0.006846
0.07 | 0.007873 | -0.0029616
0.08 | 0.009543 | 0.0018469
0.09 | 0.011588 | 0.007488
0.1 | 0.013753 | 0.014617
0.11 | 0.016162 | 0.023792
0.12 | 0.018896 | 0.035497
0.13 | 0.022342 | 0.050231
0.14 | 0.025888 | 0.06819
0.15 | 0.030006 | 0.09215
0.16 | 0.034407 | 0.12258
0.17 | 0.040065 | 0.15964
0.18 | 0.045957 | 0.20532
0.19 | 0.052749 | 0.26438
0.2 | 0.05955 | 0.3346
0.21 | 0.06863 | 0.42223
0.22 | 0.07822 | 0.52917
0.23 | 0.09009 | 0.6514
0.24 | 0.10262 | 0.8109
0.25 | 0.11683 | 1.003
0.26 | 0.13377 | 1.2343
0.27 | 0.15209 | 1.5125
0.28 | 0.17326 | 1.8477
0.29 | 0.1968 | 2.2519
0.3 | 0.22389 | 2.737
0.31 | 0.25388 | 3.325
0.32 | 0.28836 | 4.0224
0.33 | 0.32755 | 4.8637
0.34 | 0.37188 | 5.839
0.35 | 0.42167 | 7.051
0.36 | 0.47885 | 8.505
0.37 | 0.54444 | 10.268
0.38 | 0.6066 | 12.366
0.39 | 0.6939 | 14.889
0.4 | 0.7935 | 17.87
0.41 | 0.9054 | 21.527
0.42 | 1.0424 | 25.952
0.43 | 1.2048 | 31.289
0.44 | 1.382 | 37.647
0.45 | 1.6028 | 45.317
0.46 | 1.8635 | 54.642
0.47 | 2.1723 | 65.56
0.48 | 2.5435 | 78.88
0.49 | 2.9973 | 94.87
0.5 | 3.54 | 114.02