## Diode Characteristic (uA-mm)
VGS (V) | VDS = 0.000 V | VDS = 0.500 V
-1.25 | -3.8189 | -10.476
-1.24 | -3.6827 | -10.129
-1.23 | -3.5577 | -9.811
-1.22 | -3.4266 | -9.468
-1.21 | -3.2861 | -9.163
-1.2 | -3.168 | -8.863
-1.19 | -3.0529 | -8.562
-1.18 | -2.9404 | -8.325
-1.17 | -2.8375 | -8.041
-1.16 | -2.7332 | -7.793
-1.15 | -2.6351 | -7.497
-1.14 | -2.5436 | -7.285
-1.13 | -2.4488 | -7.021
-1.12 | -2.3608 | -6.781
-1.11 | -2.2654 | -6.526
-1.1 | -2.187 | -6.362
-1.09 | -2.106 | -6.115
-1.08 | -2.0225 | -5.94
-1.07 | -1.9483 | -5.734
-1.06 | -1.8707 | -5.533
-1.05 | -1.7976 | -5.328
-1.04 | -1.7268 | -5.174
-1.03 | -1.6592 | -4.9806
-1.02 | -1.5934 | -4.8167
-1.01 | -1.5336 | -4.6646
-1 | -1.4782 | -4.4903
-0.99 | -1.4197 | -4.3323
-0.98 | -1.3641 | -4.2015
-0.97 | -1.3113 | -4.0485
-0.96 | -1.255 | -3.9052
-0.95 | -1.2137 | -3.7549
-0.94 | -1.1615 | -3.642
-0.93 | -1.1211 | -3.4971
-0.92 | -1.0701 | -3.3839
-0.91 | -1.0339 | -3.2671
-0.9 | -0.9876 | -3.1596
-0.89 | -0.9464 | -3.0333
-0.88 | -0.9054 | -2.9331
-0.87 | -0.8699 | -2.8273
-0.86 | -0.8305 | -2.7287
-0.85 | -0.795 | -2.6256
-0.84 | -0.7603 | -2.5361
-0.83 | -0.7269 | -2.4365
-0.82 | -0.697 | -2.3477
-0.81 | -0.6667 | -2.2592
-0.8 | -0.6425 | -2.1699
-0.79 | -0.6182 | -2.0894
-0.78 | -0.5925 | -2.0202
-0.77 | -0.5628 | -1.9473
-0.76 | -0.5389 | -1.869
-0.75 | -0.5148 | -1.7966
-0.74 | -0.49254 | -1.7233
-0.73 | -0.47309 | -1.6555
-0.72 | -0.45343 | -1.5836
-0.71 | -0.43017 | -1.5403
-0.7 | -0.41306 | -1.469
-0.69 | -0.39465 | -1.4241
-0.68 | -0.3733 | -1.362
-0.67 | -0.35705 | -1.314
-0.66 | -0.33918 | -1.2609
-0.65 | -0.32572 | -1.2084
-0.64 | -0.30957 | -1.1628
-0.63 | -0.29282 | -1.121
-0.62 | -0.27967 | -1.0712
-0.61 | -0.26587 | -1.0303
-0.6 | -0.25251 | -0.9894
-0.59 | -0.23872 | -0.9437
-0.58 | -0.22902 | -0.9052
-0.57 | -0.21713 | -0.8687
-0.56 | -0.20509 | -0.8338
-0.55 | -0.19452 | -0.8011
-0.54 | -0.18606 | -0.7701
-0.53 | -0.17561 | -0.7412
-0.52 | -0.16537 | -0.7027
-0.51 | -0.1569 | -0.6721
-0.5 | -0.14891 | -0.6457
-0.49 | -0.14148 | -0.62
-0.48 | -0.133 | -0.5894
-0.47 | -0.12545 | -0.5663
-0.46 | -0.11902 | -0.5456
-0.45 | -0.11232 | -0.519
-0.44 | -0.1067 | -0.5003
-0.43 | -0.10055 | -0.47738
-0.42 | -0.09436 | -0.45607
-0.41 | -0.08841 | -0.43671
-0.4 | -0.08365 | -0.41765
-0.39 | -0.07913 | -0.40022
-0.38 | -0.07402 | -0.38261
-0.37 | -0.06929 | -0.36592
-0.36 | -0.06559 | -0.3516
-0.35 | -0.0612 | -0.33319
-0.34 | -0.05694 | -0.31587
-0.33 | -0.05324 | -0.30208
-0.32 | -0.05026 | -0.28886
-0.31 | -0.047182 | -0.27299
-0.3 | -0.044049 | -0.25878
-0.29 | -0.041064 | -0.24828
-0.28 | -0.038503 | -0.23334
-0.27 | -0.035526 | -0.22038
-0.26 | -0.033208 | -0.21009
-0.25 | -0.03077 | -0.19662
-0.24 | -0.028412 | -0.18489
-0.23 | -0.026402 | -0.17444
-0.22 | -0.024419 | -0.1644
-0.21 | -0.022454 | -0.15334
-0.2 | -0.020697 | -0.14412
-0.19 | -0.019162 | -0.13371
-0.18 | -0.017686 | -0.12482
-0.17 | -0.016037 | -0.11545
-0.16 | -0.014636 | -0.10765
-0.15 | -0.01333 | -0.09967
-0.14 | -0.012193 | -0.09126
-0.13 | -0.011094 | -0.08393
-0.12 | -0.009917 | -0.07802
-0.11 | -0.008999 | -0.07232
-0.1 | -0.007999 | -0.06593
-0.09 | -0.007066 | -0.06063
-0.08 | -0.00615 | -0.05588
-0.07 | -0.005385 | -0.05066
-0.06 | -0.0046237 | -0.04625
-0.05 | -0.0038843 | -0.042341
-0.04 | -0.0031218 | -0.037686
-0.03 | -0.0023845 | -0.034418
-0.02 | -0.0016017 | -0.031096
-0.01 | -0.0008475 | -0.027682
0 | -2.73e-05 | -0.025066
0.01 | 0.0008781 | -0.021829
0.02 | 0.0017662 | -0.018882
0.03 | 0.0028407 | -0.01631
0.04 | 0.0039134 | -0.013657
0.05 | 0.0052329 | -0.010294
0.06 | 0.006541 | -0.007134
0.07 | 0.008119 | -0.0032009
0.08 | 0.009893 | 0.0012742
0.09 | 0.01192 | 0.006961
0.1 | 0.014246 | 0.013882
0.11 | 0.016688 | 0.022676
0.12 | 0.019601 | 0.033831
0.13 | 0.023043 | 0.048215
0.14 | 0.026914 | 0.06587
0.15 | 0.031077 | 0.08906
0.16 | 0.035799 | 0.11884
0.17 | 0.041508 | 0.15543
0.18 | 0.047838 | 0.20119
0.19 | 0.054677 | 0.2576
0.2 | 0.06168 | 0.32657
0.21 | 0.071 | 0.41569
0.22 | 0.08127 | 0.52261
0.23 | 0.09302 | 0.6448
0.24 | 0.10702 | 0.8042
0.25 | 0.12221 | 0.9959
0.26 | 0.13908 | 1.2277
0.27 | 0.15757 | 1.5088
0.28 | 0.17979 | 1.8483
0.29 | 0.20465 | 2.256
0.3 | 0.23216 | 2.7492
0.31 | 0.2644 | 3.3467
0.32 | 0.29807 | 4.0579
0.33 | 0.33984 | 4.9157
0.34 | 0.38594 | 5.91
0.35 | 0.4371 | 7.143
0.36 | 0.49722 | 8.617
0.37 | 0.56431 | 10.434
0.38 | 0.6331 | 12.57
0.39 | 0.7228 | 15.168
0.4 | 0.8253 | 18.256
0.41 | 0.946 | 21.981
0.42 | 1.088 | 26.551
0.43 | 1.251 | 31.989
0.44 | 1.4387 | 38.573
0.45 | 1.664 | 46.447
0.46 | 1.9399 | 56.093
0.47 | 2.2531 | 67.3
0.48 | 2.6477 | 81.03
0.49 | 3.1188 | 97.54
0.5 | 3.6884 | 117.16