## Diode Characteristic (uA-mm)
VGS (V) | VDS = 0.000 V | VDS = 0.500 V
-1.25 | -4.0823 | -11.708
-1.24 | -3.9459 | -11.336
-1.23 | -3.796 | -10.918
-1.22 | -3.6581 | -10.59
-1.21 | -3.5173 | -10.253
-1.2 | -3.3895 | -9.889
-1.19 | -3.2554 | -9.616
-1.18 | -3.1593 | -9.318
-1.17 | -3.0248 | -8.979
-1.16 | -2.9173 | -8.683
-1.15 | -2.8105 | -8.388
-1.14 | -2.7105 | -8.149
-1.13 | -2.6067 | -7.886
-1.12 | -2.5037 | -7.627
-1.11 | -2.4323 | -7.374
-1.1 | -2.3348 | -7.125
-1.09 | -2.2323 | -6.88
-1.08 | -2.153 | -6.659
-1.07 | -2.0761 | -6.456
-1.06 | -1.9873 | -6.235
-1.05 | -1.9135 | -5.993
-1.04 | -1.8413 | -5.831
-1.03 | -1.7634 | -5.61
-1.02 | -1.6969 | -5.434
-1.01 | -1.638 | -5.238
-1 | -1.5586 | -5.071
-0.99 | -1.5048 | -4.8912
-0.98 | -1.4489 | -4.7238
-0.97 | -1.3962 | -4.5752
-0.96 | -1.3295 | -4.3833
-0.95 | -1.281 | -4.2431
-0.94 | -1.2393 | -4.0985
-0.93 | -1.1815 | -3.9566
-0.92 | -1.1358 | -3.819
-0.91 | -1.0932 | -3.6714
-0.9 | -1.0463 | -3.5622
-0.89 | -1.0006 | -3.4316
-0.88 | -0.9623 | -3.3102
-0.87 | -0.9182 | -3.1784
-0.86 | -0.8811 | -3.0766
-0.85 | -0.8434 | -2.9618
-0.84 | -0.8097 | -2.8522
-0.83 | -0.7709 | -2.7482
-0.82 | -0.7419 | -2.6492
-0.81 | -0.7122 | -2.5507
-0.8 | -0.6813 | -2.4569
-0.79 | -0.6489 | -2.3603
-0.78 | -0.62 | -2.2755
-0.77 | -0.5919 | -2.2066
-0.76 | -0.5655 | -2.116
-0.75 | -0.5372 | -2.0395
-0.74 | -0.5159 | -1.9611
-0.73 | -0.49485 | -1.8937
-0.72 | -0.47499 | -1.8109
-0.71 | -0.45107 | -1.7444
-0.7 | -0.43061 | -1.6745
-0.69 | -0.41005 | -1.6128
-0.68 | -0.38987 | -1.5537
-0.67 | -0.37073 | -1.4897
-0.66 | -0.35326 | -1.4313
-0.65 | -0.33726 | -1.371
-0.64 | -0.3192 | -1.3247
-0.63 | -0.30626 | -1.2716
-0.62 | -0.29063 | -1.2264
-0.61 | -0.27672 | -1.1789
-0.6 | -0.26235 | -1.1315
-0.59 | -0.25043 | -1.085
-0.58 | -0.23999 | -1.0395
-0.57 | -0.22661 | -0.9959
-0.56 | -0.21566 | -0.9561
-0.55 | -0.20397 | -0.9235
-0.54 | -0.19338 | -0.8781
-0.53 | -0.18372 | -0.8462
-0.52 | -0.17353 | -0.8088
-0.51 | -0.16461 | -0.7736
-0.5 | -0.15562 | -0.7423
-0.49 | -0.14678 | -0.7106
-0.48 | -0.1391 | -0.6811
-0.47 | -0.13159 | -0.6527
-0.46 | -0.12349 | -0.6232
-0.45 | -0.11774 | -0.5981
-0.44 | -0.11036 | -0.5717
-0.43 | -0.10409 | -0.5497
-0.42 | -0.09823 | -0.5268
-0.41 | -0.09254 | -0.5058
-0.4 | -0.08695 | -0.48228
-0.39 | -0.08133 | -0.46241
-0.38 | -0.07669 | -0.44021
-0.37 | -0.07188 | -0.42254
-0.36 | -0.0672 | -0.40514
-0.35 | -0.06348 | -0.38574
-0.34 | -0.05922 | -0.36815
-0.33 | -0.05547 | -0.35365
-0.32 | -0.05169 | -0.33735
-0.31 | -0.048821 | -0.31992
-0.3 | -0.045705 | -0.3036
-0.29 | -0.042458 | -0.28797
-0.28 | -0.039555 | -0.27335
-0.27 | -0.036727 | -0.25936
-0.26 | -0.034309 | -0.24774
-0.25 | -0.031912 | -0.23426
-0.24 | -0.02955 | -0.22084
-0.23 | -0.027271 | -0.20627
-0.22 | -0.025241 | -0.19436
-0.21 | -0.023293 | -0.1814
-0.2 | -0.021512 | -0.17134
-0.19 | -0.019657 | -0.16074
-0.18 | -0.018098 | -0.14889
-0.17 | -0.01658 | -0.13918
-0.16 | -0.01521 | -0.12986
-0.15 | -0.013733 | -0.12135
-0.14 | -0.012447 | -0.11124
-0.13 | -0.011301 | -0.1024
-0.12 | -0.010269 | -0.09473
-0.11 | -0.009173 | -0.0874
-0.1 | -0.008209 | -0.08042
-0.09 | -0.007253 | -0.07301
-0.08 | -0.006429 | -0.06706
-0.07 | -0.00556 | -0.06122
-0.06 | -0.004758 | -0.05603
-0.05 | -0.0039886 | -0.05054
-0.04 | -0.003186 | -0.045313
-0.03 | -0.002459 | -0.041439
-0.02 | -0.0016436 | -0.036997
-0.01 | -0.0008737 | -0.033259
0 | -2.38e-05 | -0.029757
0.01 | 0.0008988 | -0.026348
0.02 | 0.0018343 | -0.022966
0.03 | 0.0028958 | -0.019966
0.04 | 0.0040606 | -0.016495
0.05 | 0.0053289 | -0.013071
0.06 | 0.006866 | -0.009462
0.07 | 0.008512 | -0.005119
0.08 | 0.010305 | 2.4e-06
0.09 | 0.012367 | 0.006067
0.1 | 0.014883 | 0.01373
0.11 | 0.017498 | 0.023188
0.12 | 0.020513 | 0.035281
0.13 | 0.023981 | 0.050222
0.14 | 0.027955 | 0.06923
0.15 | 0.032396 | 0.09377
0.16 | 0.037474 | 0.12502
0.17 | 0.043 | 0.16316
0.18 | 0.049891 | 0.21092
0.19 | 0.05681 | 0.27089
0.2 | 0.06556 | 0.34487
0.21 | 0.07501 | 0.4351
0.22 | 0.0863 | 0.54555
0.23 | 0.09878 | 0.6761
0.24 | 0.1125 | 0.8392
0.25 | 0.12898 | 1.038
0.26 | 0.14639 | 1.2803
0.27 | 0.16656 | 1.5698
0.28 | 0.19001 | 1.9225
0.29 | 0.2152 | 2.3397
0.3 | 0.24527 | 2.8521
0.31 | 0.27791 | 3.4609
0.32 | 0.31491 | 4.1853
0.33 | 0.35795 | 5.0739
0.34 | 0.40498 | 6.091
0.35 | 0.45758 | 7.333
0.36 | 0.5208 | 8.872
0.37 | 0.5807 | 10.703
0.38 | 0.6622 | 12.895
0.39 | 0.754 | 15.492
0.4 | 0.8598 | 18.655
0.41 | 0.98 | 22.466
0.42 | 1.1246 | 27.069
0.43 | 1.2856 | 32.566
0.44 | 1.4859 | 39.202
0.45 | 1.7155 | 47.211
0.46 | 1.9905 | 56.824
0.47 | 2.3193 | 68.2
0.48 | 2.7124 | 82.16
0.49 | 3.1922 | 98.59
0.5 | 3.7529 | 118.52