## Diode Characteristic (uA-mm)
VGS (V) | VDS = 0.000 V | VDS = 0.500 V
-1.25 | -4.3236 | -12.152
-1.24 | -4.1711 | -11.77
-1.23 | -4.0273 | -11.358
-1.22 | -3.8745 | -11.001
-1.21 | -3.7398 | -10.636
-1.2 | -3.5897 | -10.338
-1.19 | -3.4589 | -10.002
-1.18 | -3.3448 | -9.684
-1.17 | -3.2173 | -9.363
-1.16 | -3.1087 | -9.066
-1.15 | -2.9802 | -8.757
-1.14 | -2.8778 | -8.501
-1.13 | -2.7695 | -8.194
-1.12 | -2.6493 | -7.938
-1.11 | -2.5594 | -7.668
-1.1 | -2.4664 | -7.427
-1.09 | -2.3748 | -7.176
-1.08 | -2.2804 | -6.941
-1.07 | -2.1929 | -6.689
-1.06 | -2.1153 | -6.459
-1.05 | -2.0366 | -6.226
-1.04 | -1.9491 | -6.012
-1.03 | -1.8839 | -5.827
-1.02 | -1.8032 | -5.632
-1.01 | -1.7285 | -5.442
-1 | -1.6655 | -5.241
-0.99 | -1.6057 | -5.058
-0.98 | -1.5431 | -4.9072
-0.97 | -1.4762 | -4.725
-0.96 | -1.4172 | -4.5622
-0.95 | -1.3597 | -4.414
-0.94 | -1.3019 | -4.2384
-0.93 | -1.2528 | -4.1027
-0.92 | -1.1997 | -3.9571
-0.91 | -1.1537 | -3.8198
-0.9 | -1.1007 | -3.6999
-0.89 | -1.0596 | -3.5662
-0.88 | -1.0096 | -3.4424
-0.87 | -0.9777 | -3.3131
-0.86 | -0.9344 | -3.2032
-0.85 | -0.8978 | -3.091
-0.84 | -0.8536 | -2.9718
-0.83 | -0.8214 | -2.8722
-0.82 | -0.7855 | -2.7511
-0.81 | -0.7493 | -2.6573
-0.8 | -0.7183 | -2.5675
-0.79 | -0.6871 | -2.4549
-0.78 | -0.6602 | -2.3631
-0.77 | -0.6308 | -2.2675
-0.76 | -0.6046 | -2.1958
-0.75 | -0.5731 | -2.1134
-0.74 | -0.5467 | -2.0249
-0.73 | -0.5247 | -1.9457
-0.72 | -0.502 | -1.8839
-0.71 | -0.47766 | -1.8127
-0.7 | -0.45604 | -1.739
-0.69 | -0.43752 | -1.6779
-0.68 | -0.41423 | -1.6056
-0.67 | -0.39628 | -1.5472
-0.66 | -0.37792 | -1.4823
-0.65 | -0.35976 | -1.4246
-0.64 | -0.34221 | -1.3763
-0.63 | -0.3262 | -1.3256
-0.62 | -0.3117 | -1.2661
-0.61 | -0.2949 | -1.2084
-0.6 | -0.28076 | -1.1719
-0.59 | -0.26503 | -1.1192
-0.58 | -0.25331 | -1.0772
-0.57 | -0.24017 | -1.0391
-0.56 | -0.22803 | -0.9887
-0.55 | -0.2158 | -0.9531
-0.54 | -0.20516 | -0.9093
-0.53 | -0.19461 | -0.8718
-0.52 | -0.18356 | -0.8397
-0.51 | -0.17469 | -0.8007
-0.5 | -0.16531 | -0.7657
-0.49 | -0.15581 | -0.7337
-0.48 | -0.14897 | -0.7046
-0.47 | -0.1409 | -0.6738
-0.46 | -0.13223 | -0.6444
-0.45 | -0.1252 | -0.6185
-0.44 | -0.117 | -0.5946
-0.43 | -0.11025 | -0.5689
-0.42 | -0.10433 | -0.5423
-0.41 | -0.09895 | -0.5197
-0.4 | -0.09194 | -0.50055
-0.39 | -0.08675 | -0.47375
-0.38 | -0.08115 | -0.45428
-0.37 | -0.07633 | -0.43262
-0.36 | -0.0719 | -0.41255
-0.35 | -0.0671 | -0.39467
-0.34 | -0.06258 | -0.37808
-0.33 | -0.05859 | -0.35939
-0.32 | -0.05457 | -0.34166
-0.31 | -0.05161 | -0.32481
-0.3 | -0.048036 | -0.31073
-0.29 | -0.044842 | -0.29725
-0.28 | -0.04137 | -0.28051
-0.27 | -0.038859 | -0.26582
-0.26 | -0.036139 | -0.2509
-0.25 | -0.033419 | -0.23842
-0.24 | -0.030956 | -0.22523
-0.23 | -0.028941 | -0.21091
-0.22 | -0.026649 | -0.1973
-0.21 | -0.024713 | -0.18574
-0.2 | -0.02253 | -0.17447
-0.19 | -0.020756 | -0.16229
-0.18 | -0.019016 | -0.15138
-0.17 | -0.017599 | -0.14202
-0.16 | -0.015986 | -0.1319
-0.15 | -0.014487 | -0.12157
-0.14 | -0.013152 | -0.11202
-0.13 | -0.011925 | -0.10272
-0.12 | -0.010687 | -0.09435
-0.11 | -0.009611 | -0.08794
-0.1 | -0.008567 | -0.07973
-0.09 | -0.007599 | -0.0734
-0.08 | -0.006635 | -0.06669
-0.07 | -0.005796 | -0.06083
-0.06 | -0.0049033 | -0.05567
-0.05 | -0.0041383 | -0.05127
-0.04 | -0.0033048 | -0.045004
-0.03 | -0.0025344 | -0.041081
-0.02 | -0.0017158 | -0.036773
-0.01 | -0.0009017 | -0.032748
0 | -2.88e-05 | -0.029123
0.01 | 0.0009382 | -0.026056
0.02 | 0.0018809 | -0.022816
0.03 | 0.0030366 | -0.019285
0.04 | 0.0041962 | -0.016087
0.05 | 0.005577 | -0.012446
0.06 | 0.006996 | -0.008794
0.07 | 0.008671 | -0.0044507
0.08 | 0.01059 | 0.0003695
0.09 | 0.012814 | 0.006548
0.1 | 0.015256 | 0.013858
0.11 | 0.017924 | 0.023294
0.12 | 0.021117 | 0.035387
0.13 | 0.024807 | 0.050316
0.14 | 0.028913 | 0.06903
0.15 | 0.033399 | 0.09364
0.16 | 0.038649 | 0.12467
0.17 | 0.044795 | 0.1631
0.18 | 0.051452 | 0.21104
0.19 | 0.05839 | 0.26977
0.2 | 0.06711 | 0.34357
0.21 | 0.07711 | 0.43548
0.22 | 0.08869 | 0.547
0.23 | 0.10153 | 0.6741
0.24 | 0.11647 | 0.8404
0.25 | 0.13331 | 1.0407
0.26 | 0.15159 | 1.2813
0.27 | 0.17249 | 1.5729
0.28 | 0.19603 | 1.922
0.29 | 0.22316 | 2.3456
0.3 | 0.2538 | 2.862
0.31 | 0.28707 | 3.4729
0.32 | 0.32667 | 4.2133
0.33 | 0.37013 | 5.0954
0.34 | 0.41976 | 6.114
0.35 | 0.47681 | 7.389
0.36 | 0.54057 | 8.923
0.37 | 0.6045 | 10.764
0.38 | 0.6866 | 12.939
0.39 | 0.7803 | 15.621
0.4 | 0.8898 | 18.795
0.41 | 1.0177 | 22.641
0.42 | 1.1623 | 27.238
0.43 | 1.3389 | 32.84
0.44 | 1.5376 | 39.516
0.45 | 1.7688 | 47.539
0.46 | 2.0605 | 57.24
0.47 | 2.393 | 68.99
0.48 | 2.8046 | 82.83
0.49 | 3.2775 | 99.61
0.5 | 3.862 | 119.76