## Diode Characteristic (uA-mm)
VGS (V) | VDS = 0.000 V | VDS = 0.500 V
-1.25 | -3.9503 | -11.17
-1.24 | -3.8164 | -10.838
-1.23 | -3.673 | -10.517
-1.22 | -3.5477 | -10.215
-1.21 | -3.4113 | -9.801
-1.2 | -3.2764 | -9.513
-1.19 | -3.1582 | -9.169
-1.18 | -3.0376 | -8.928
-1.17 | -2.9319 | -8.617
-1.16 | -2.8284 | -8.348
-1.15 | -2.7419 | -8.083
-1.14 | -2.6352 | -7.836
-1.13 | -2.5287 | -7.567
-1.12 | -2.4363 | -7.311
-1.11 | -2.3226 | -7.084
-1.1 | -2.248 | -6.829
-1.09 | -2.1534 | -6.613
-1.08 | -2.0724 | -6.391
-1.07 | -1.9959 | -6.182
-1.06 | -1.9195 | -5.961
-1.05 | -1.8374 | -5.768
-1.04 | -1.7672 | -5.586
-1.03 | -1.7051 | -5.393
-1.02 | -1.643 | -5.212
-1.01 | -1.5776 | -5.051
-1 | -1.5224 | -4.8697
-0.99 | -1.4549 | -4.6919
-0.98 | -1.3942 | -4.5106
-0.97 | -1.3503 | -4.3662
-0.96 | -1.2923 | -4.209
-0.95 | -1.2392 | -4.0548
-0.94 | -1.1909 | -3.9393
-0.93 | -1.1428 | -3.8017
-0.92 | -1.0958 | -3.6686
-0.91 | -1.0517 | -3.5325
-0.9 | -1.0077 | -3.4224
-0.89 | -0.9741 | -3.2684
-0.88 | -0.9273 | -3.1737
-0.87 | -0.8872 | -3.0701
-0.86 | -0.8503 | -2.9446
-0.85 | -0.8158 | -2.8383
-0.84 | -0.7839 | -2.7427
-0.83 | -0.7524 | -2.634
-0.82 | -0.7208 | -2.5396
-0.81 | -0.6884 | -2.4473
-0.8 | -0.6586 | -2.3621
-0.79 | -0.6297 | -2.2835
-0.78 | -0.6033 | -2.1836
-0.77 | -0.5774 | -2.0994
-0.76 | -0.5482 | -2.0306
-0.75 | -0.5281 | -1.956
-0.74 | -0.5043 | -1.8792
-0.73 | -0.4856 | -1.8076
-0.72 | -0.46159 | -1.7376
-0.71 | -0.44067 | -1.6678
-0.7 | -0.42079 | -1.6091
-0.69 | -0.40193 | -1.5431
-0.68 | -0.38194 | -1.4829
-0.67 | -0.36346 | -1.4282
-0.66 | -0.34693 | -1.3803
-0.65 | -0.33262 | -1.3284
-0.64 | -0.31506 | -1.2746
-0.63 | -0.30141 | -1.2174
-0.62 | -0.28488 | -1.1686
-0.61 | -0.27328 | -1.1264
-0.6 | -0.25875 | -1.0746
-0.59 | -0.24887 | -1.0333
-0.58 | -0.23357 | -0.9954
-0.57 | -0.22181 | -0.9592
-0.56 | -0.21117 | -0.9223
-0.55 | -0.19983 | -0.8793
-0.54 | -0.19029 | -0.8476
-0.53 | -0.18063 | -0.8109
-0.52 | -0.17066 | -0.7775
-0.51 | -0.16129 | -0.7448
-0.5 | -0.15265 | -0.716
-0.49 | -0.14395 | -0.6878
-0.48 | -0.13652 | -0.6556
-0.47 | -0.12902 | -0.6259
-0.46 | -0.12143 | -0.6005
-0.45 | -0.11527 | -0.578
-0.44 | -0.10842 | -0.5565
-0.43 | -0.10238 | -0.5323
-0.42 | -0.09666 | -0.5067
-0.41 | -0.09069 | -0.48447
-0.4 | -0.08485 | -0.46152
-0.39 | -0.08033 | -0.44512
-0.38 | -0.07528 | -0.42753
-0.37 | -0.07092 | -0.40714
-0.36 | -0.06628 | -0.38577
-0.35 | -0.06227 | -0.36667
-0.34 | -0.05831 | -0.35156
-0.33 | -0.05469 | -0.3389
-0.32 | -0.05124 | -0.32268
-0.31 | -0.04843 | -0.30755
-0.3 | -0.045247 | -0.29095
-0.29 | -0.042376 | -0.27409
-0.28 | -0.03932 | -0.26118
-0.27 | -0.036672 | -0.24828
-0.26 | -0.034169 | -0.23531
-0.25 | -0.031588 | -0.22327
-0.24 | -0.029242 | -0.20907
-0.23 | -0.026833 | -0.19626
-0.22 | -0.024939 | -0.18648
-0.21 | -0.022991 | -0.17238
-0.2 | -0.021311 | -0.16128
-0.19 | -0.019559 | -0.15239
-0.18 | -0.017934 | -0.14093
-0.17 | -0.016374 | -0.1321
-0.16 | -0.014933 | -0.1229
-0.15 | -0.013655 | -0.1134
-0.14 | -0.012338 | -0.10436
-0.13 | -0.011216 | -0.09627
-0.12 | -0.010133 | -0.08812
-0.11 | -0.009133 | -0.08107
-0.1 | -0.008076 | -0.07452
-0.09 | -0.007114 | -0.06842
-0.08 | -0.006275 | -0.06201
-0.07 | -0.005486 | -0.05708
-0.06 | -0.0047094 | -0.05124
-0.05 | -0.0038859 | -0.046209
-0.04 | -0.0031669 | -0.042229
-0.03 | -0.0023779 | -0.038156
-0.02 | -0.0016452 | -0.034165
-0.01 | -0.0008528 | -0.030753
0 | -3.62e-05 | -0.027226
0.01 | 0.0008785 | -0.024161
0.02 | 0.0017974 | -0.020997
0.03 | 0.0028828 | -0.018279
0.04 | 0.0039869 | -0.015117
0.05 | 0.005336 | -0.011932
0.06 | 0.006716 | -0.008129
0.07 | 0.008302 | -0.0039769
0.08 | 0.010066 | 0.0007735
0.09 | 0.012289 | 0.006476
0.1 | 0.014585 | 0.013949
0.11 | 0.017159 | 0.023008
0.12 | 0.020069 | 0.034853
0.13 | 0.023753 | 0.049637
0.14 | 0.027515 | 0.06819
0.15 | 0.032024 | 0.09232
0.16 | 0.036875 | 0.12307
0.17 | 0.042901 | 0.16091
0.18 | 0.049354 | 0.20882
0.19 | 0.05665 | 0.26709
0.2 | 0.0639 | 0.34032
0.21 | 0.0739 | 0.42973
0.22 | 0.08505 | 0.53787
0.23 | 0.09677 | 0.6651
0.24 | 0.11133 | 0.8287
0.25 | 0.12677 | 1.026
0.26 | 0.14485 | 1.2642
0.27 | 0.16567 | 1.5522
0.28 | 0.18803 | 1.8989
0.29 | 0.21394 | 2.3114
0.3 | 0.24283 | 2.8193
0.31 | 0.27548 | 3.4228
0.32 | 0.31364 | 4.1322
0.33 | 0.35499 | 5.0121
0.34 | 0.40209 | 6.022
0.35 | 0.45511 | 7.258
0.36 | 0.51874 | 8.759
0.37 | 0.5807 | 10.579
0.38 | 0.6583 | 12.762
0.39 | 0.7533 | 15.33
0.4 | 0.8577 | 18.46
0.41 | 0.982 | 22.218
0.42 | 1.1244 | 26.791
0.43 | 1.2934 | 32.254
0.44 | 1.4913 | 38.853
0.45 | 1.7151 | 46.768
0.46 | 1.9946 | 56.296
0.47 | 2.3265 | 67.68
0.48 | 2.7102 | 81.28
0.49 | 3.196 | 97.68
0.5 | 3.7586 | 117.42