## Diode Characteristic (uA-mm)
VGS (V) | VDS = 0.000 V | VDS = 0.500 V
-1.25 | -4.6104 | -13.201
-1.24 | -4.4319 | -12.78
-1.23 | -4.2736 | -12.326
-1.22 | -4.107 | -11.926
-1.21 | -3.9415 | -11.494
-1.2 | -3.8293 | -11.109
-1.19 | -3.6778 | -10.752
-1.18 | -3.5253 | -10.425
-1.17 | -3.4137 | -10.069
-1.16 | -3.2837 | -9.792
-1.15 | -3.1644 | -9.425
-1.14 | -3.0369 | -9.118
-1.13 | -2.9301 | -8.877
-1.12 | -2.8043 | -8.556
-1.11 | -2.7095 | -8.288
-1.1 | -2.5967 | -7.953
-1.09 | -2.499 | -7.728
-1.08 | -2.4125 | -7.457
-1.07 | -2.3077 | -7.199
-1.06 | -2.2155 | -6.956
-1.05 | -2.118 | -6.713
-1.04 | -2.0521 | -6.483
-1.03 | -1.9771 | -6.31
-1.02 | -1.9064 | -6.042
-1.01 | -1.823 | -5.864
-1 | -1.7432 | -5.671
-0.99 | -1.6779 | -5.461
-0.98 | -1.6094 | -5.3
-0.97 | -1.5362 | -5.083
-0.96 | -1.476 | -4.8929
-0.95 | -1.4187 | -4.7445
-0.94 | -1.3604 | -4.557
-0.93 | -1.3087 | -4.4011
-0.92 | -1.253 | -4.2228
-0.91 | -1.2005 | -4.0832
-0.9 | -1.1449 | -3.948
-0.89 | -1.1012 | -3.8107
-0.88 | -1.0581 | -3.6768
-0.87 | -1.0097 | -3.5487
-0.86 | -0.9646 | -3.4196
-0.85 | -0.9254 | -3.3116
-0.84 | -0.8916 | -3.1747
-0.83 | -0.8533 | -3.0428
-0.82 | -0.8192 | -2.9329
-0.81 | -0.7833 | -2.8346
-0.8 | -0.7474 | -2.718
-0.79 | -0.7112 | -2.631
-0.78 | -0.6814 | -2.5193
-0.77 | -0.6529 | -2.4209
-0.76 | -0.6237 | -2.32
-0.75 | -0.5991 | -2.2403
-0.74 | -0.5704 | -2.157
-0.73 | -0.5375 | -2.0731
-0.72 | -0.5146 | -1.9871
-0.71 | -0.49517 | -1.9054
-0.7 | -0.47401 | -1.8374
-0.69 | -0.45169 | -1.7742
-0.68 | -0.42952 | -1.6995
-0.67 | -0.40905 | -1.6432
-0.66 | -0.39004 | -1.5813
-0.65 | -0.36978 | -1.5109
-0.64 | -0.35121 | -1.4654
-0.63 | -0.33402 | -1.3996
-0.62 | -0.32031 | -1.3364
-0.61 | -0.30421 | -1.2816
-0.6 | -0.29073 | -1.2387
-0.59 | -0.27683 | -1.1799
-0.58 | -0.2636 | -1.1369
-0.57 | -0.2498 | -1.0901
-0.56 | -0.23596 | -1.0519
-0.55 | -0.22399 | -1.0037
-0.54 | -0.21143 | -0.9609
-0.53 | -0.20095 | -0.929
-0.52 | -0.18998 | -0.8894
-0.51 | -0.17876 | -0.8468
-0.5 | -0.17019 | -0.8137
-0.49 | -0.16026 | -0.7864
-0.48 | -0.15155 | -0.7487
-0.47 | -0.14357 | -0.7106
-0.46 | -0.13505 | -0.6823
-0.45 | -0.12781 | -0.6557
-0.44 | -0.12087 | -0.6277
-0.43 | -0.11441 | -0.6006
-0.42 | -0.10681 | -0.5764
-0.41 | -0.10061 | -0.5477
-0.4 | -0.09482 | -0.528
-0.39 | -0.08849 | -0.5025
-0.38 | -0.08392 | -0.48225
-0.37 | -0.07855 | -0.46208
-0.36 | -0.07372 | -0.43825
-0.35 | -0.06889 | -0.42139
-0.34 | -0.06413 | -0.40347
-0.33 | -0.05997 | -0.38669
-0.32 | -0.05646 | -0.36677
-0.31 | -0.05249 | -0.34396
-0.3 | -0.04954 | -0.32945
-0.29 | -0.046349 | -0.31531
-0.28 | -0.043373 | -0.29686
-0.27 | -0.040018 | -0.28338
-0.26 | -0.037291 | -0.26788
-0.25 | -0.034632 | -0.25373
-0.24 | -0.031876 | -0.23965
-0.23 | -0.029683 | -0.22674
-0.22 | -0.027293 | -0.21361
-0.21 | -0.025306 | -0.19887
-0.2 | -0.023134 | -0.18781
-0.19 | -0.021181 | -0.17476
-0.18 | -0.019526 | -0.16269
-0.17 | -0.01776 | -0.15254
-0.16 | -0.016333 | -0.14059
-0.15 | -0.014779 | -0.13157
-0.14 | -0.013474 | -0.12175
-0.13 | -0.012109 | -0.1126
-0.12 | -0.010978 | -0.1031
-0.11 | -0.009818 | -0.09551
-0.1 | -0.008743 | -0.08824
-0.09 | -0.007652 | -0.07978
-0.08 | -0.006784 | -0.07352
-0.07 | -0.005909 | -0.06668
-0.06 | -0.005069 | -0.06102
-0.05 | -0.0042551 | -0.05574
-0.04 | -0.0033922 | -0.05036
-0.03 | -0.0026003 | -0.045036
-0.02 | -0.0017562 | -0.040297
-0.01 | -0.0009254 | -0.036245
0 | -2.77e-05 | -0.032592
0.01 | 0.0009661 | -0.028506
0.02 | 0.0019384 | -0.024834
0.03 | 0.0031307 | -0.021191
0.04 | 0.0042968 | -0.017765
0.05 | 0.005651 | -0.013917
0.06 | 0.007347 | -0.009754
0.07 | 0.009043 | -0.005422
0.08 | 0.01098 | -0.0002502
0.09 | 0.013211 | 0.005875
0.1 | 0.015854 | 0.013497
0.11 | 0.018677 | 0.023114
0.12 | 0.021993 | 0.035467
0.13 | 0.025699 | 0.050953
0.14 | 0.029836 | 0.07035
0.15 | 0.034502 | 0.0949
0.16 | 0.039796 | 0.12631
0.17 | 0.045837 | 0.16495
0.18 | 0.053199 | 0.21403
0.19 | 0.05987 | 0.2745
0.2 | 0.06911 | 0.34772
0.21 | 0.07946 | 0.44153
0.22 | 0.09132 | 0.55192
0.23 | 0.10458 | 0.6823
0.24 | 0.1191 | 0.8479
0.25 | 0.13654 | 1.052
0.26 | 0.15514 | 1.2915
0.27 | 0.1767 | 1.5855
0.28 | 0.20063 | 1.9413
0.29 | 0.22835 | 2.3613
0.3 | 0.25967 | 2.886
0.31 | 0.29513 | 3.4986
0.32 | 0.33304 | 4.2352
0.33 | 0.37777 | 5.1295
0.34 | 0.42776 | 6.146
0.35 | 0.48576 | 7.429
0.36 | 0.54865 | 8.961
0.37 | 0.6122 | 10.823
0.38 | 0.6952 | 13.042
0.39 | 0.7908 | 15.678
0.4 | 0.8994 | 18.886
0.41 | 1.0271 | 22.738
0.42 | 1.172 | 27.421
0.43 | 1.3434 | 32.951
0.44 | 1.5459 | 39.681
0.45 | 1.7761 | 47.725
0.46 | 2.065 | 57.54
0.47 | 2.3945 | 69.18
0.48 | 2.7959 | 83.15
0.49 | 3.2699 | 100
0.5 | 3.8519 | 120.04