## Diode Characteristic (uA-mm)
VGS (V) | VDS = 0.000 V | VDS = 0.500 V
-1.25 | -4.7687 | -13.555
-1.24 | -4.605 | -13.138
-1.23 | -4.4146 | -12.715
-1.22 | -4.2438 | -12.261
-1.21 | -4.0906 | -11.922
-1.2 | -3.9273 | -11.54
-1.19 | -3.7817 | -11.112
-1.18 | -3.6523 | -10.778
-1.17 | -3.5215 | -10.418
-1.16 | -3.384 | -10.075
-1.15 | -3.2528 | -9.723
-1.14 | -3.1165 | -9.383
-1.13 | -2.9997 | -9.125
-1.12 | -2.8904 | -8.824
-1.11 | -2.7814 | -8.487
-1.1 | -2.6745 | -8.201
-1.09 | -2.5712 | -7.941
-1.08 | -2.4705 | -7.666
-1.07 | -2.3789 | -7.38
-1.06 | -2.2871 | -7.157
-1.05 | -2.1902 | -6.902
-1.04 | -2.0972 | -6.658
-1.03 | -2.0242 | -6.442
-1.02 | -1.9389 | -6.184
-1.01 | -1.8594 | -5.981
-1 | -1.7954 | -5.773
-0.99 | -1.7155 | -5.61
-0.98 | -1.6514 | -5.405
-0.97 | -1.5816 | -5.202
-0.96 | -1.5167 | -5.014
-0.95 | -1.459 | -4.8765
-0.94 | -1.3925 | -4.6691
-0.93 | -1.3371 | -4.4969
-0.92 | -1.2826 | -4.3283
-0.91 | -1.2324 | -4.1914
-0.9 | -1.1895 | -4.0499
-0.89 | -1.1316 | -3.8957
-0.88 | -1.0854 | -3.756
-0.87 | -1.0365 | -3.6326
-0.86 | -0.9917 | -3.4872
-0.85 | -0.9483 | -3.3631
-0.84 | -0.9093 | -3.2425
-0.83 | -0.87 | -3.1156
-0.82 | -0.8309 | -3.0035
-0.81 | -0.7991 | -2.8888
-0.8 | -0.7617 | -2.7901
-0.79 | -0.7273 | -2.6698
-0.78 | -0.696 | -2.5781
-0.77 | -0.662 | -2.4743
-0.76 | -0.6332 | -2.3858
-0.75 | -0.6042 | -2.2968
-0.74 | -0.5776 | -2.2121
-0.73 | -0.5493 | -2.1165
-0.72 | -0.53 | -2.043
-0.71 | -0.503 | -1.9548
-0.7 | -0.48326 | -1.8866
-0.69 | -0.4618 | -1.8086
-0.68 | -0.43931 | -1.7344
-0.67 | -0.41672 | -1.662
-0.66 | -0.39782 | -1.6023
-0.65 | -0.37585 | -1.5335
-0.64 | -0.3594 | -1.477
-0.63 | -0.34254 | -1.4158
-0.62 | -0.32527 | -1.3621
-0.61 | -0.30935 | -1.3031
-0.6 | -0.29478 | -1.2551
-0.59 | -0.27995 | -1.2096
-0.58 | -0.26503 | -1.1604
-0.57 | -0.25193 | -1.1105
-0.56 | -0.24118 | -1.0623
-0.55 | -0.22594 | -1.0221
-0.54 | -0.21573 | -0.9832
-0.53 | -0.20462 | -0.9402
-0.52 | -0.19386 | -0.8962
-0.51 | -0.18388 | -0.8641
-0.5 | -0.17326 | -0.8229
-0.49 | -0.16377 | -0.7912
-0.48 | -0.15508 | -0.7582
-0.47 | -0.14641 | -0.7289
-0.46 | -0.13825 | -0.6933
-0.45 | -0.13057 | -0.6635
-0.44 | -0.12332 | -0.6382
-0.43 | -0.11532 | -0.6131
-0.42 | -0.1087 | -0.583
-0.41 | -0.10213 | -0.5592
-0.4 | -0.09604 | -0.5324
-0.39 | -0.09063 | -0.5064
-0.38 | -0.08484 | -0.48992
-0.37 | -0.07963 | -0.46402
-0.36 | -0.07502 | -0.44212
-0.35 | -0.06994 | -0.42601
-0.34 | -0.06554 | -0.40405
-0.33 | -0.06195 | -0.38379
-0.32 | -0.05784 | -0.36702
-0.31 | -0.05361 | -0.34781
-0.3 | -0.0501 | -0.33219
-0.29 | -0.046767 | -0.31357
-0.28 | -0.043699 | -0.29759
-0.27 | -0.040626 | -0.28251
-0.26 | -0.037985 | -0.26805
-0.25 | -0.035104 | -0.25299
-0.24 | -0.032535 | -0.23842
-0.23 | -0.030297 | -0.22317
-0.22 | -0.028102 | -0.21117
-0.21 | -0.025458 | -0.19852
-0.2 | -0.023662 | -0.18663
-0.19 | -0.021724 | -0.1751
-0.18 | -0.019803 | -0.16357
-0.17 | -0.018273 | -0.15057
-0.16 | -0.016559 | -0.1404
-0.15 | -0.0151 | -0.13066
-0.14 | -0.013675 | -0.1203
-0.13 | -0.012307 | -0.11155
-0.12 | -0.011136 | -0.10265
-0.11 | -0.010032 | -0.09411
-0.1 | -0.008941 | -0.08653
-0.09 | -0.00785 | -0.0794
-0.08 | -0.006955 | -0.07251
-0.07 | -0.006075 | -0.06575
-0.06 | -0.005217 | -0.05965
-0.05 | -0.0043529 | -0.05408
-0.04 | -0.0034761 | -0.048793
-0.03 | -0.0026662 | -0.044469
-0.02 | -0.0017947 | -0.040132
-0.01 | -0.0009446 | -0.035787
0 | -2.74e-05 | -0.032122
0.01 | 0.0009912 | -0.028448
0.02 | 0.0019871 | -0.024716
0.03 | 0.0032138 | -0.021217
0.04 | 0.0044098 | -0.017746
0.05 | 0.005776 | -0.013914
0.06 | 0.007448 | -0.009764
0.07 | 0.009259 | -0.005206
0.08 | 0.011258 | 0.0001713
0.09 | 0.013499 | 0.006489
0.1 | 0.016192 | 0.014408
0.11 | 0.019078 | 0.024356
0.12 | 0.022363 | 0.036908
0.13 | 0.026237 | 0.052874
0.14 | 0.030712 | 0.07258
0.15 | 0.035572 | 0.09805
0.16 | 0.041036 | 0.13036
0.17 | 0.047221 | 0.17052
0.18 | 0.054737 | 0.22183
0.19 | 0.06197 | 0.28407
0.2 | 0.07113 | 0.36036
0.21 | 0.08203 | 0.45543
0.22 | 0.09355 | 0.5687
0.23 | 0.1077 | 0.7125
0.24 | 0.12339 | 0.8851
0.25 | 0.14066 | 1.0944
0.26 | 0.15971 | 1.3439
0.27 | 0.18208 | 1.6479
0.28 | 0.20643 | 2.0088
0.29 | 0.23422 | 2.4451
0.3 | 0.26579 | 2.9808
0.31 | 0.30114 | 3.6115
0.32 | 0.34128 | 4.369
0.33 | 0.38824 | 5.2844
0.34 | 0.4385 | 6.341
0.35 | 0.49483 | 7.655
0.36 | 0.56002 | 9.226
0.37 | 0.6256 | 11.153
0.38 | 0.7118 | 13.433
0.39 | 0.8089 | 16.121
0.4 | 0.9215 | 19.418
0.41 | 1.047 | 23.377
0.42 | 1.1969 | 28.212
0.43 | 1.3677 | 33.887
0.44 | 1.5735 | 40.761
0.45 | 1.8092 | 49.037
0.46 | 2.0984 | 58.93
0.47 | 2.4375 | 70.95
0.48 | 2.8366 | 85.29
0.49 | 3.3197 | 102.62
0.5 | 3.9106 | 123