## Diode Characteristic (uA-mm)
VGS (V) | VDS = 0.000 V | VDS = 0.500 V
-1.25 | -3.5482 | -10.055
-1.24 | -3.4269 | -9.701
-1.23 | -3.2967 | -9.407
-1.22 | -3.1962 | -9.094
-1.21 | -3.0772 | -8.802
-1.2 | -2.9641 | -8.534
-1.19 | -2.8527 | -8.229
-1.18 | -2.743 | -7.967
-1.17 | -2.6401 | -7.72
-1.16 | -2.5493 | -7.433
-1.15 | -2.4543 | -7.196
-1.14 | -2.3652 | -6.995
-1.13 | -2.2738 | -6.765
-1.12 | -2.1954 | -6.55
-1.11 | -2.1098 | -6.318
-1.1 | -2.0287 | -6.103
-1.09 | -1.9526 | -5.904
-1.08 | -1.8729 | -5.716
-1.07 | -1.81 | -5.509
-1.06 | -1.7428 | -5.331
-1.05 | -1.6646 | -5.143
-1.04 | -1.6009 | -4.9503
-1.03 | -1.5379 | -4.776
-1.02 | -1.4763 | -4.6302
-1.01 | -1.4196 | -4.4628
-1 | -1.3747 | -4.3173
-0.99 | -1.3146 | -4.1709
-0.98 | -1.2624 | -4.025
-0.97 | -1.2153 | -3.8929
-0.96 | -1.158 | -3.7545
-0.95 | -1.1176 | -3.6148
-0.94 | -1.0731 | -3.4974
-0.93 | -1.0253 | -3.3749
-0.92 | -0.9854 | -3.2588
-0.91 | -0.9495 | -3.1375
-0.9 | -0.9121 | -3.0417
-0.89 | -0.872 | -2.9237
-0.88 | -0.8384 | -2.8229
-0.87 | -0.7979 | -2.719
-0.86 | -0.7675 | -2.621
-0.85 | -0.7373 | -2.5108
-0.84 | -0.7052 | -2.4168
-0.83 | -0.6715 | -2.3406
-0.82 | -0.6448 | -2.2546
-0.81 | -0.6154 | -2.1832
-0.8 | -0.5914 | -2.092
-0.79 | -0.5666 | -2.0205
-0.78 | -0.5437 | -1.9446
-0.77 | -0.5172 | -1.8796
-0.76 | -0.49565 | -1.7998
-0.75 | -0.47212 | -1.7358
-0.74 | -0.45167 | -1.6695
-0.73 | -0.43108 | -1.617
-0.72 | -0.41215 | -1.5448
-0.71 | -0.39506 | -1.4905
-0.7 | -0.37663 | -1.439
-0.69 | -0.35866 | -1.3774
-0.68 | -0.34309 | -1.3231
-0.67 | -0.32791 | -1.2691
-0.66 | -0.311 | -1.2201
-0.65 | -0.29704 | -1.1733
-0.64 | -0.28401 | -1.1261
-0.63 | -0.26818 | -1.0795
-0.62 | -0.25581 | -1.0376
-0.61 | -0.24321 | -0.9919
-0.6 | -0.23038 | -0.957
-0.59 | -0.2186 | -0.9204
-0.58 | -0.20795 | -0.8796
-0.57 | -0.19985 | -0.8456
-0.56 | -0.18907 | -0.8146
-0.55 | -0.17771 | -0.7798
-0.54 | -0.16971 | -0.7506
-0.53 | -0.16074 | -0.7156
-0.52 | -0.15147 | -0.6869
-0.51 | -0.1438 | -0.6623
-0.5 | -0.13659 | -0.6282
-0.49 | -0.12965 | -0.6012
-0.48 | -0.12259 | -0.5761
-0.47 | -0.11418 | -0.5517
-0.46 | -0.10866 | -0.5332
-0.45 | -0.10232 | -0.5094
-0.44 | -0.097 | -0.48954
-0.43 | -0.09163 | -0.46929
-0.42 | -0.08659 | -0.4471
-0.41 | -0.08125 | -0.42969
-0.4 | -0.07671 | -0.41235
-0.39 | -0.07186 | -0.3903
-0.38 | -0.06729 | -0.37453
-0.37 | -0.06323 | -0.35755
-0.36 | -0.05938 | -0.34077
-0.35 | -0.05588 | -0.32589
-0.34 | -0.05222 | -0.31188
-0.33 | -0.049103 | -0.29718
-0.32 | -0.046244 | -0.28249
-0.31 | -0.043318 | -0.26941
-0.3 | -0.040252 | -0.25522
-0.29 | -0.037536 | -0.24226
-0.28 | -0.034975 | -0.22957
-0.27 | -0.032649 | -0.21683
-0.26 | -0.030274 | -0.20595
-0.25 | -0.028251 | -0.1931
-0.24 | -0.026248 | -0.18106
-0.23 | -0.024438 | -0.17115
-0.22 | -0.022508 | -0.16189
-0.21 | -0.020811 | -0.1514
-0.2 | -0.019214 | -0.14177
-0.19 | -0.017872 | -0.13176
-0.18 | -0.01626 | -0.12372
-0.17 | -0.014851 | -0.11474
-0.16 | -0.013598 | -0.10677
-0.15 | -0.012441 | -0.09908
-0.14 | -0.011279 | -0.09159
-0.13 | -0.010302 | -0.08378
-0.12 | -0.009288 | -0.07764
-0.11 | -0.00838 | -0.07107
-0.1 | -0.007447 | -0.06493
-0.09 | -0.006667 | -0.05973
-0.08 | -0.005849 | -0.05501
-0.07 | -0.005036 | -0.049333
-0.06 | -0.0043082 | -0.045037
-0.05 | -0.003648 | -0.04136
-0.04 | -0.0029198 | -0.037524
-0.03 | -0.0022439 | -0.033717
-0.02 | -0.0015323 | -0.030256
-0.01 | -0.0007899 | -0.027187
0 | -7.5e-06 | -0.024189
0.01 | 0.0007973 | -0.021405
0.02 | 0.001691 | -0.018587
0.03 | 0.0026416 | -0.015928
0.04 | 0.003728 | -0.013215
0.05 | 0.004881 | -0.010423
0.06 | 0.006088 | -0.007016
0.07 | 0.007691 | -0.0034097
0.08 | 0.009365 | 0.0009664
0.09 | 0.011274 | 0.006179
0.1 | 0.013319 | 0.012955
0.11 | 0.01589 | 0.021347
0.12 | 0.018615 | 0.032085
0.13 | 0.02171 | 0.045618
0.14 | 0.025324 | 0.06263
0.15 | 0.029502 | 0.0846
0.16 | 0.034248 | 0.11311
0.17 | 0.039516 | 0.14773
0.18 | 0.045671 | 0.19135
0.19 | 0.052768 | 0.24478
0.2 | 0.05976 | 0.31208
0.21 | 0.06872 | 0.39575
0.22 | 0.07915 | 0.4955
0.23 | 0.09122 | 0.6138
0.24 | 0.10437 | 0.7644
0.25 | 0.11972 | 0.9461
0.26 | 0.13648 | 1.1681
0.27 | 0.15628 | 1.4411
0.28 | 0.17854 | 1.762
0.29 | 0.20385 | 2.146
0.3 | 0.23253 | 2.6236
0.31 | 0.2645 | 3.1925
0.32 | 0.30145 | 3.8657
0.33 | 0.34333 | 4.678
0.34 | 0.38998 | 5.6593
0.35 | 0.44236 | 6.786
0.36 | 0.50246 | 8.199
0.37 | 0.5738 | 9.906
0.38 | 0.6525 | 11.925
0.39 | 0.7437 | 14.343
0.4 | 0.8508 | 17.266
0.41 | 0.9732 | 20.793
0.42 | 1.118 | 25.012
0.43 | 1.2855 | 30.148
0.44 | 1.4825 | 36.276
0.45 | 1.7152 | 43.633
0.46 | 1.9972 | 52.514
0.47 | 2.3323 | 62.92
0.48 | 2.7249 | 75.88
0.49 | 3.2069 | 90.85
0.5 | 3.7909 | 109.25