## Diode Characteristic (uA-mm)
VGS (V) | VDS = 0.000 V | VDS = 0.500 V
-1.25 | -3.5931 | -9.934
-1.24 | -3.4447 | -9.602
-1.23 | -3.3367 | -9.309
-1.22 | -3.2155 | -9.021
-1.21 | -3.1044 | -8.742
-1.2 | -2.978 | -8.424
-1.19 | -2.8876 | -8.159
-1.18 | -2.7599 | -7.859
-1.17 | -2.6673 | -7.646
-1.16 | -2.5485 | -7.383
-1.15 | -2.4774 | -7.166
-1.14 | -2.3827 | -6.925
-1.13 | -2.289 | -6.682
-1.12 | -2.1975 | -6.441
-1.11 | -2.1326 | -6.261
-1.1 | -2.0449 | -6.051
-1.09 | -1.965 | -5.85
-1.08 | -1.8966 | -5.656
-1.07 | -1.8148 | -5.461
-1.06 | -1.7543 | -5.272
-1.05 | -1.6773 | -5.116
-1.04 | -1.6213 | -4.9503
-1.03 | -1.5517 | -4.769
-1.02 | -1.4938 | -4.6059
-1.01 | -1.4351 | -4.429
-1 | -1.384 | -4.2763
-0.99 | -1.3265 | -4.1392
-0.98 | -1.2792 | -3.9933
-0.97 | -1.2247 | -3.8553
-0.96 | -1.179 | -3.7323
-0.95 | -1.1278 | -3.5952
-0.94 | -1.0828 | -3.4728
-0.93 | -1.0402 | -3.3523
-0.92 | -0.9903 | -3.207
-0.91 | -0.9557 | -3.1169
-0.9 | -0.9216 | -3.0035
-0.89 | -0.8741 | -2.8989
-0.88 | -0.8445 | -2.8002
-0.87 | -0.809 | -2.7008
-0.86 | -0.779 | -2.6012
-0.85 | -0.7386 | -2.5112
-0.84 | -0.7115 | -2.4209
-0.83 | -0.6815 | -2.3243
-0.82 | -0.6488 | -2.2495
-0.81 | -0.6249 | -2.1501
-0.8 | -0.5977 | -2.0778
-0.79 | -0.574 | -2.009
-0.78 | -0.5492 | -1.9296
-0.77 | -0.5256 | -1.8529
-0.76 | -0.50392 | -1.7851
-0.75 | -0.47846 | -1.7158
-0.74 | -0.45861 | -1.6488
-0.73 | -0.43727 | -1.5945
-0.72 | -0.4183 | -1.5504
-0.71 | -0.39966 | -1.4784
-0.7 | -0.37936 | -1.4188
-0.69 | -0.364 | -1.3695
-0.68 | -0.34767 | -1.3137
-0.67 | -0.32996 | -1.2607
-0.66 | -0.31543 | -1.2127
-0.65 | -0.30106 | -1.1598
-0.64 | -0.28536 | -1.1221
-0.63 | -0.27106 | -1.0765
-0.62 | -0.25719 | -1.0315
-0.61 | -0.24586 | -0.9871
-0.6 | -0.2337 | -0.9511
-0.59 | -0.22277 | -0.9158
-0.58 | -0.21273 | -0.8817
-0.57 | -0.20104 | -0.8413
-0.56 | -0.19063 | -0.8119
-0.55 | -0.18022 | -0.7753
-0.54 | -0.17191 | -0.7407
-0.53 | -0.1622 | -0.7146
-0.52 | -0.15478 | -0.6811
-0.51 | -0.14575 | -0.6525
-0.5 | -0.13767 | -0.6261
-0.49 | -0.13061 | -0.5974
-0.48 | -0.12363 | -0.5726
-0.47 | -0.11622 | -0.5482
-0.46 | -0.11012 | -0.5276
-0.45 | -0.10421 | -0.5035
-0.44 | -0.09761 | -0.48586
-0.43 | -0.09198 | -0.46568
-0.42 | -0.0872 | -0.44401
-0.41 | -0.08194 | -0.42427
-0.4 | -0.07732 | -0.40823
-0.39 | -0.07217 | -0.38801
-0.38 | -0.06822 | -0.37225
-0.37 | -0.06407 | -0.35444
-0.36 | -0.06054 | -0.34038
-0.35 | -0.0565 | -0.32255
-0.34 | -0.05265 | -0.3081
-0.33 | -0.049735 | -0.29358
-0.32 | -0.046633 | -0.28149
-0.31 | -0.043446 | -0.26718
-0.3 | -0.040734 | -0.25512
-0.29 | -0.037976 | -0.24265
-0.28 | -0.035539 | -0.22918
-0.27 | -0.03287 | -0.21733
-0.26 | -0.03065 | -0.20574
-0.25 | -0.028475 | -0.1928
-0.24 | -0.026617 | -0.18142
-0.23 | -0.024562 | -0.17099
-0.22 | -0.022739 | -0.16072
-0.21 | -0.021032 | -0.15139
-0.2 | -0.019424 | -0.14108
-0.19 | -0.017746 | -0.13272
-0.18 | -0.016385 | -0.1233
-0.17 | -0.014967 | -0.11474
-0.16 | -0.01363 | -0.1066
-0.15 | -0.012483 | -0.09996
-0.14 | -0.011325 | -0.09218
-0.13 | -0.010285 | -0.08491
-0.12 | -0.009258 | -0.07799
-0.11 | -0.008324 | -0.07171
-0.1 | -0.00746 | -0.06557
-0.09 | -0.006583 | -0.05994
-0.08 | -0.005844 | -0.0547
-0.07 | -0.005045 | -0.05022
-0.06 | -0.0043311 | -0.045587
-0.05 | -0.0036433 | -0.041671
-0.04 | -0.0029278 | -0.03781
-0.03 | -0.0022432 | -0.034014
-0.02 | -0.0015099 | -0.03039
-0.01 | -0.0007971 | -0.027494
0 | -2.17e-05 | -0.024201
0.01 | 0.0008318 | -0.021475
0.02 | 0.0016717 | -0.018927
0.03 | 0.0026443 | -0.016302
0.04 | 0.0036685 | -0.0134
0.05 | 0.0048326 | -0.010488
0.06 | 0.006215 | -0.007281
0.07 | 0.00764 | -0.0034411
0.08 | 0.0093 | 0.0009745
0.09 | 0.01113 | 0.006335
0.1 | 0.013384 | 0.013032
0.11 | 0.015786 | 0.021397
0.12 | 0.018533 | 0.032429
0.13 | 0.021567 | 0.046048
0.14 | 0.02535 | 0.06305
0.15 | 0.029388 | 0.08541
0.16 | 0.033989 | 0.1135
0.17 | 0.039135 | 0.14866
0.18 | 0.045412 | 0.19198
0.19 | 0.052145 | 0.24612
0.2 | 0.05968 | 0.3134
0.21 | 0.06892 | 0.39682
0.22 | 0.07916 | 0.49699
0.23 | 0.09089 | 0.616
0.24 | 0.10386 | 0.7657
0.25 | 0.11859 | 0.9524
0.26 | 0.13645 | 1.1728
0.27 | 0.15544 | 1.4388
0.28 | 0.17782 | 1.7642
0.29 | 0.20227 | 2.1549
0.3 | 0.23163 | 2.6244
0.31 | 0.26387 | 3.1839
0.32 | 0.29871 | 3.8636
0.33 | 0.34044 | 4.6805
0.34 | 0.38613 | 5.6404
0.35 | 0.43934 | 6.776
0.36 | 0.50098 | 8.185
0.37 | 0.5666 | 9.869
0.38 | 0.6448 | 11.916
0.39 | 0.7389 | 14.315
0.4 | 0.8434 | 17.252
0.41 | 0.9656 | 20.729
0.42 | 1.1055 | 24.989
0.43 | 1.2698 | 30.093
0.44 | 1.4664 | 36.157
0.45 | 1.6939 | 43.514
0.46 | 1.9724 | 52.477
0.47 | 2.2961 | 62.77
0.48 | 2.6859 | 75.65
0.49 | 3.1636 | 90.92
0.5 | 3.736 | 109.13