## Diode Characteristic (uA-mm)
VGS (V) | VDS = 0.000 V | VDS = 0.500 V
-1.25 | -3.3351 | -9.231
-1.24 | -3.2217 | -9.004
-1.23 | -3.1081 | -8.696
-1.22 | -3.008 | -8.448
-1.21 | -2.8958 | -8.128
-1.2 | -2.7851 | -7.889
-1.19 | -2.6892 | -7.653
-1.18 | -2.5783 | -7.404
-1.17 | -2.4972 | -7.164
-1.16 | -2.4023 | -6.926
-1.15 | -2.3269 | -6.698
-1.14 | -2.2398 | -6.46
-1.13 | -2.1606 | -6.268
-1.12 | -2.0803 | -6.111
-1.11 | -2.0063 | -5.873
-1.1 | -1.9302 | -5.698
-1.09 | -1.8567 | -5.518
-1.08 | -1.7832 | -5.328
-1.07 | -1.7162 | -5.144
-1.06 | -1.6525 | -4.9851
-1.05 | -1.5873 | -4.8012
-1.04 | -1.5354 | -4.6352
-1.03 | -1.4732 | -4.4715
-1.02 | -1.4176 | -4.3231
-1.01 | -1.3635 | -4.1742
-1 | -1.3032 | -4.0537
-0.99 | -1.2542 | -3.9232
-0.98 | -1.2064 | -3.8027
-0.97 | -1.1594 | -3.6803
-0.96 | -1.117 | -3.5416
-0.95 | -1.0703 | -3.4114
-0.94 | -1.0235 | -3.3042
-0.93 | -0.9861 | -3.1959
-0.92 | -0.9507 | -3.0756
-0.91 | -0.9114 | -2.9687
-0.9 | -0.8756 | -2.8678
-0.89 | -0.8375 | -2.7892
-0.88 | -0.8019 | -2.6782
-0.87 | -0.7684 | -2.5733
-0.86 | -0.7379 | -2.4846
-0.85 | -0.7061 | -2.4009
-0.84 | -0.683 | -2.3132
-0.83 | -0.6513 | -2.235
-0.82 | -0.6267 | -2.1558
-0.81 | -0.5977 | -2.076
-0.8 | -0.5721 | -2.0032
-0.79 | -0.5467 | -1.9318
-0.78 | -0.5239 | -1.8634
-0.77 | -0.50411 | -1.7985
-0.76 | -0.4818 | -1.7306
-0.75 | -0.46021 | -1.6676
-0.74 | -0.44088 | -1.6053
-0.73 | -0.42177 | -1.5469
-0.72 | -0.40449 | -1.4884
-0.71 | -0.38357 | -1.4296
-0.7 | -0.36789 | -1.3788
-0.69 | -0.35209 | -1.3268
-0.68 | -0.33379 | -1.2787
-0.67 | -0.31924 | -1.2231
-0.66 | -0.30431 | -1.1792
-0.65 | -0.28985 | -1.1381
-0.64 | -0.27613 | -1.093
-0.63 | -0.26237 | -1.0516
-0.62 | -0.24848 | -1.0027
-0.61 | -0.23521 | -0.9633
-0.6 | -0.22471 | -0.9306
-0.59 | -0.21384 | -0.8929
-0.58 | -0.20343 | -0.868
-0.57 | -0.19252 | -0.8207
-0.56 | -0.18394 | -0.7916
-0.55 | -0.17307 | -0.7648
-0.54 | -0.16526 | -0.7251
-0.53 | -0.15593 | -0.7005
-0.52 | -0.14805 | -0.6724
-0.51 | -0.14 | -0.646
-0.5 | -0.13254 | -0.6186
-0.49 | -0.12568 | -0.5945
-0.48 | -0.11864 | -0.5691
-0.47 | -0.11176 | -0.5446
-0.46 | -0.1058 | -0.5225
-0.45 | -0.10008 | -0.5039
-0.44 | -0.09456 | -0.48127
-0.43 | -0.08914 | -0.46024
-0.42 | -0.08417 | -0.43956
-0.41 | -0.07929 | -0.42259
-0.4 | -0.07428 | -0.4063
-0.39 | -0.0697 | -0.3882
-0.38 | -0.06563 | -0.37088
-0.37 | -0.06221 | -0.35374
-0.36 | -0.05796 | -0.33921
-0.35 | -0.05437 | -0.32448
-0.34 | -0.05141 | -0.30841
-0.33 | -0.048 | -0.29366
-0.32 | -0.045098 | -0.27945
-0.31 | -0.041928 | -0.26677
-0.3 | -0.039198 | -0.25264
-0.29 | -0.036729 | -0.24012
-0.28 | -0.034408 | -0.22829
-0.27 | -0.03198 | -0.21572
-0.26 | -0.029756 | -0.20342
-0.25 | -0.027736 | -0.19291
-0.24 | -0.025621 | -0.1793
-0.23 | -0.023698 | -0.1693
-0.22 | -0.021938 | -0.16072
-0.21 | -0.020391 | -0.15092
-0.2 | -0.018923 | -0.14064
-0.19 | -0.017366 | -0.13098
-0.18 | -0.015976 | -0.1209
-0.17 | -0.014676 | -0.11282
-0.16 | -0.013415 | -0.10434
-0.15 | -0.012232 | -0.09701
-0.14 | -0.011114 | -0.08937
-0.13 | -0.0101 | -0.08218
-0.12 | -0.009214 | -0.07585
-0.11 | -0.008217 | -0.07005
-0.1 | -0.007347 | -0.06353
-0.09 | -0.006554 | -0.05805
-0.08 | -0.005856 | -0.05318
-0.07 | -0.005001 | -0.048429
-0.06 | -0.0042782 | -0.044301
-0.05 | -0.0036011 | -0.040264
-0.04 | -0.0028598 | -0.036333
-0.03 | -0.00219 | -0.03306
-0.02 | -0.0014653 | -0.029804
-0.01 | -0.0007807 | -0.026877
0 | -1.84e-05 | -0.023397
0.01 | 0.0007864 | -0.020652
0.02 | 0.0016456 | -0.017855
0.03 | 0.0025847 | -0.015385
0.04 | 0.003631 | -0.012739
0.05 | 0.0047711 | -0.009813
0.06 | 0.006089 | -0.006777
0.07 | 0.007555 | -0.0030124
0.08 | 0.009102 | 0.0015439
0.09 | 0.010959 | 0.006893
0.1 | 0.013172 | 0.013634
0.11 | 0.015467 | 0.022446
0.12 | 0.018167 | 0.033524
0.13 | 0.021186 | 0.047485
0.14 | 0.024815 | 0.06478
0.15 | 0.028733 | 0.0875
0.16 | 0.033358 | 0.11569
0.17 | 0.038603 | 0.15195
0.18 | 0.044725 | 0.19593
0.19 | 0.05121 | 0.25122
0.2 | 0.05811 | 0.31889
0.21 | 0.06723 | 0.40246
0.22 | 0.07705 | 0.5052
0.23 | 0.08821 | 0.6233
0.24 | 0.10096 | 0.7751
0.25 | 0.11615 | 0.966
0.26 | 0.13248 | 1.1877
0.27 | 0.15152 | 1.458
0.28 | 0.17258 | 1.7812
0.29 | 0.1963 | 2.1753
0.3 | 0.22526 | 2.6548
0.31 | 0.25596 | 3.2138
0.32 | 0.29106 | 3.895
0.33 | 0.33113 | 4.7145
0.34 | 0.37695 | 5.685
0.35 | 0.42931 | 6.83
0.36 | 0.48847 | 8.238
0.37 | 0.55672 | 9.945
0.38 | 0.6227 | 11.981
0.39 | 0.713 | 14.408
0.4 | 0.8158 | 17.314
0.41 | 0.9377 | 20.812
0.42 | 1.077 | 25.133
0.43 | 1.2416 | 30.221
0.44 | 1.4355 | 36.394
0.45 | 1.6645 | 43.713
0.46 | 1.937 | 52.698
0.47 | 2.2616 | 63.21
0.48 | 2.6453 | 75.92
0.49 | 3.1159 | 91.17
0.5 | 3.6614 | 109.43