## Diode Characteristic (uA-mm)
VGS (V) | VDS = 0.000 V | VDS = 0.500 V
-1.25 | -3.1631 | -8.797
-1.24 | -3.0587 | -8.529
-1.23 | -2.9391 | -8.25
-1.22 | -2.846 | -7.984
-1.21 | -2.738 | -7.77
-1.2 | -2.6463 | -7.485
-1.19 | -2.5585 | -7.284
-1.18 | -2.4572 | -7.023
-1.17 | -2.3693 | -6.786
-1.16 | -2.2846 | -6.558
-1.15 | -2.1996 | -6.341
-1.14 | -2.12 | -6.146
-1.13 | -2.0319 | -5.98
-1.12 | -1.9646 | -5.733
-1.11 | -1.907 | -5.578
-1.1 | -1.8234 | -5.377
-1.09 | -1.7612 | -5.215
-1.08 | -1.6994 | -5.029
-1.07 | -1.6227 | -4.8368
-1.06 | -1.5708 | -4.6908
-1.05 | -1.5166 | -4.5518
-1.04 | -1.4511 | -4.3849
-1.03 | -1.3987 | -4.2246
-1.02 | -1.3513 | -4.0862
-1.01 | -1.2958 | -3.965
-1 | -1.2501 | -3.8356
-0.99 | -1.1991 | -3.6967
-0.98 | -1.1547 | -3.5751
-0.97 | -1.1053 | -3.4694
-0.96 | -1.061 | -3.3554
-0.95 | -1.0228 | -3.2194
-0.94 | -0.9817 | -3.1254
-0.93 | -0.945 | -3.0146
-0.92 | -0.9035 | -2.9015
-0.91 | -0.8723 | -2.8005
-0.9 | -0.8359 | -2.7126
-0.89 | -0.7991 | -2.6171
-0.88 | -0.7713 | -2.5134
-0.87 | -0.7395 | -2.4166
-0.86 | -0.7073 | -2.3426
-0.85 | -0.6812 | -2.2565
-0.84 | -0.6508 | -2.1911
-0.83 | -0.6242 | -2.0974
-0.82 | -0.5973 | -2.0261
-0.81 | -0.5732 | -1.9429
-0.8 | -0.5501 | -1.8836
-0.79 | -0.5288 | -1.807
-0.78 | -0.505 | -1.7405
-0.77 | -0.48476 | -1.6848
-0.76 | -0.46157 | -1.628
-0.75 | -0.44042 | -1.5581
-0.74 | -0.4235 | -1.5041
-0.73 | -0.40554 | -1.4436
-0.72 | -0.38634 | -1.389
-0.71 | -0.37013 | -1.338
-0.7 | -0.35266 | -1.2965
-0.69 | -0.33411 | -1.2423
-0.68 | -0.31872 | -1.1923
-0.67 | -0.30715 | -1.1475
-0.66 | -0.29122 | -1.1016
-0.65 | -0.27755 | -1.0598
-0.64 | -0.26447 | -1.0233
-0.63 | -0.2527 | -0.9895
-0.62 | -0.24099 | -0.9505
-0.61 | -0.22925 | -0.9139
-0.6 | -0.21819 | -0.8767
-0.59 | -0.20744 | -0.8397
-0.58 | -0.19817 | -0.8081
-0.57 | -0.18788 | -0.7743
-0.56 | -0.17885 | -0.7419
-0.55 | -0.16991 | -0.7138
-0.54 | -0.16154 | -0.6868
-0.53 | -0.15375 | -0.6591
-0.52 | -0.14532 | -0.6389
-0.51 | -0.13686 | -0.6083
-0.5 | -0.12968 | -0.5855
-0.49 | -0.12308 | -0.5612
-0.48 | -0.11636 | -0.5369
-0.47 | -0.10991 | -0.5171
-0.46 | -0.10323 | -0.49307
-0.45 | -0.09731 | -0.47313
-0.44 | -0.0925 | -0.45335
-0.43 | -0.08718 | -0.43543
-0.42 | -0.0821 | -0.4165
-0.41 | -0.07792 | -0.39714
-0.4 | -0.07325 | -0.38324
-0.39 | -0.06881 | -0.36425
-0.38 | -0.06451 | -0.3489
-0.37 | -0.06062 | -0.33212
-0.36 | -0.05712 | -0.31591
-0.35 | -0.0533 | -0.30313
-0.34 | -0.05035 | -0.2873
-0.33 | -0.047367 | -0.27569
-0.32 | -0.04432 | -0.26294
-0.31 | -0.041533 | -0.24923
-0.3 | -0.038678 | -0.2362
-0.29 | -0.036107 | -0.22422
-0.28 | -0.033884 | -0.21311
-0.27 | -0.031557 | -0.20084
-0.26 | -0.029253 | -0.19001
-0.25 | -0.027306 | -0.1801
-0.24 | -0.025414 | -0.16908
-0.23 | -0.023479 | -0.15875
-0.22 | -0.021764 | -0.14913
-0.21 | -0.020047 | -0.13921
-0.2 | -0.018446 | -0.13085
-0.19 | -0.017085 | -0.12093
-0.18 | -0.015674 | -0.11247
-0.17 | -0.014387 | -0.10472
-0.16 | -0.013181 | -0.09738
-0.15 | -0.012052 | -0.09005
-0.14 | -0.010955 | -0.0832
-0.13 | -0.009915 | -0.07643
-0.12 | -0.008938 | -0.07076
-0.11 | -0.008037 | -0.06524
-0.1 | -0.007189 | -0.0603
-0.09 | -0.006369 | -0.05551
-0.08 | -0.005599 | -0.05024
-0.07 | -0.0049037 | -0.045658
-0.06 | -0.0041829 | -0.041741
-0.05 | -0.0035027 | -0.037934
-0.04 | -0.0028196 | -0.034335
-0.03 | -0.0021444 | -0.03115
-0.02 | -0.0014446 | -0.028236
-0.01 | -0.0007646 | -0.02515
0 | -2.13e-05 | -0.022374
0.01 | 0.0007953 | -0.019845
0.02 | 0.0015961 | -0.017135
0.03 | 0.0025357 | -0.014676
0.04 | 0.0035169 | -0.012054
0.05 | 0.0046308 | -0.00932
0.06 | 0.005902 | -0.006243
0.07 | 0.007265 | -0.0025542
0.08 | 0.008805 | 0.0016058
0.09 | 0.010504 | 0.006668
0.1 | 0.012662 | 0.013328
0.11 | 0.014931 | 0.021747
0.12 | 0.017497 | 0.032476
0.13 | 0.020375 | 0.045826
0.14 | 0.023981 | 0.06286
0.15 | 0.027739 | 0.08472
0.16 | 0.032128 | 0.11245
0.17 | 0.036987 | 0.14691
0.18 | 0.042906 | 0.19001
0.19 | 0.04943 | 0.24306
0.2 | 0.056453 | 0.30922
0.21 | 0.064 | 0.39086
0.22 | 0.07376 | 0.49084
0.23 | 0.08458 | 0.6085
0.24 | 0.09706 | 0.7572
0.25 | 0.11116 | 0.9364
0.26 | 0.1273 | 1.1572
0.27 | 0.14574 | 1.4157
0.28 | 0.16617 | 1.7341
0.29 | 0.18916 | 2.113
0.3 | 0.21554 | 2.5758
0.31 | 0.24494 | 3.1285
0.32 | 0.27948 | 3.7855
0.33 | 0.31842 | 4.5945
0.34 | 0.36091 | 5.5463
0.35 | 0.41094 | 6.638
0.36 | 0.46689 | 8.022
0.37 | 0.53234 | 9.697
0.38 | 0.6013 | 11.686
0.39 | 0.6861 | 14.048
0.4 | 0.7855 | 16.92
0.41 | 0.9022 | 20.358
0.42 | 1.0334 | 24.535
0.43 | 1.1963 | 29.516
0.44 | 1.3831 | 35.529
0.45 | 1.6065 | 42.768
0.46 | 1.8697 | 51.484
0.47 | 2.187 | 61.75
0.48 | 2.5665 | 74.41
0.49 | 3.0158 | 89.28
0.5 | 3.5696 | 107.21