## Diode Characteristic (uA-mm)
VGS (V) | VDS = 0.000 V | VDS = 0.500 V
-1.25 | -2.993 | -8.216
-1.24 | -2.8969 | -8.001
-1.23 | -2.7898 | -7.756
-1.22 | -2.6917 | -7.506
-1.21 | -2.6038 | -7.252
-1.2 | -2.5102 | -7.044
-1.19 | -2.4224 | -6.79
-1.18 | -2.327 | -6.621
-1.17 | -2.245 | -6.384
-1.16 | -2.1663 | -6.164
-1.15 | -2.0884 | -5.982
-1.14 | -2.0088 | -5.764
-1.13 | -1.9397 | -5.593
-1.12 | -1.8621 | -5.43
-1.11 | -1.7935 | -5.246
-1.1 | -1.7294 | -5.094
-1.09 | -1.6687 | -4.9218
-1.08 | -1.6115 | -4.7587
-1.07 | -1.5525 | -4.6078
-1.06 | -1.5029 | -4.4562
-1.05 | -1.4378 | -4.3222
-1.04 | -1.3784 | -4.1804
-1.03 | -1.3391 | -4.0446
-1.02 | -1.2888 | -3.9249
-1.01 | -1.2316 | -3.8041
-1 | -1.1846 | -3.6576
-0.99 | -1.1389 | -3.5488
-0.98 | -1.1002 | -3.3999
-0.97 | -1.0597 | -3.3062
-0.96 | -1.0164 | -3.1956
-0.95 | -0.9702 | -3.0952
-0.94 | -0.9396 | -2.98
-0.93 | -0.9029 | -2.8713
-0.92 | -0.8651 | -2.7824
-0.91 | -0.8369 | -2.6933
-0.9 | -0.8073 | -2.5874
-0.89 | -0.7711 | -2.5033
-0.88 | -0.7457 | -2.4167
-0.87 | -0.7169 | -2.3221
-0.86 | -0.6865 | -2.2528
-0.85 | -0.6571 | -2.1651
-0.84 | -0.6312 | -2.0852
-0.83 | -0.609 | -2.0104
-0.82 | -0.5833 | -1.9425
-0.81 | -0.5568 | -1.8692
-0.8 | -0.5334 | -1.8064
-0.79 | -0.5123 | -1.7344
-0.78 | -0.49504 | -1.6774
-0.77 | -0.47267 | -1.6092
-0.76 | -0.45119 | -1.5621
-0.75 | -0.43313 | -1.4999
-0.74 | -0.4118 | -1.4351
-0.73 | -0.39377 | -1.3925
-0.72 | -0.37678 | -1.3388
-0.71 | -0.35636 | -1.2915
-0.7 | -0.34012 | -1.2488
-0.69 | -0.32572 | -1.1994
-0.68 | -0.31084 | -1.1486
-0.67 | -0.29718 | -1.113
-0.66 | -0.28331 | -1.0651
-0.65 | -0.26928 | -1.0283
-0.64 | -0.25783 | -0.988
-0.63 | -0.24487 | -0.9419
-0.62 | -0.23344 | -0.9214
-0.61 | -0.22244 | -0.8983
-0.6 | -0.21058 | -0.8658
-0.59 | -0.20146 | -0.824
-0.58 | -0.19117 | -0.7925
-0.57 | -0.18136 | -0.768
-0.56 | -0.17256 | -0.7338
-0.55 | -0.1636 | -0.712
-0.54 | -0.15482 | -0.6849
-0.53 | -0.1465 | -0.6522
-0.52 | -0.13924 | -0.6237
-0.51 | -0.13217 | -0.6014
-0.5 | -0.12546 | -0.5777
-0.49 | -0.11871 | -0.5556
-0.48 | -0.11168 | -0.5335
-0.47 | -0.10588 | -0.5075
-0.46 | -0.09997 | -0.48237
-0.45 | -0.09448 | -0.46532
-0.44 | -0.08888 | -0.44119
-0.43 | -0.08384 | -0.42336
-0.42 | -0.07953 | -0.40759
-0.41 | -0.0746 | -0.38776
-0.4 | -0.07016 | -0.36953
-0.39 | -0.06574 | -0.35607
-0.38 | -0.06194 | -0.33809
-0.37 | -0.05827 | -0.32463
-0.36 | -0.05473 | -0.30926
-0.35 | -0.05173 | -0.29621
-0.34 | -0.048711 | -0.2826
-0.33 | -0.045733 | -0.26864
-0.32 | -0.042718 | -0.25654
-0.31 | -0.040139 | -0.24398
-0.3 | -0.037305 | -0.23186
-0.29 | -0.035017 | -0.22127
-0.28 | -0.032517 | -0.20899
-0.27 | -0.030359 | -0.19789
-0.26 | -0.028305 | -0.19255
-0.25 | -0.026316 | -0.18228
-0.24 | -0.024435 | -0.17051
-0.23 | -0.022672 | -0.16135
-0.22 | -0.021127 | -0.15155
-0.21 | -0.019422 | -0.14203
-0.2 | -0.017998 | -0.13186
-0.19 | -0.016477 | -0.12515
-0.18 | -0.015181 | -0.11428
-0.17 | -0.013974 | -0.10562
-0.16 | -0.012736 | -0.09907
-0.15 | -0.011702 | -0.09094
-0.14 | -0.010677 | -0.08428
-0.13 | -0.009679 | -0.07882
-0.12 | -0.008675 | -0.07197
-0.11 | -0.007837 | -0.06588
-0.1 | -0.007052 | -0.06036
-0.09 | -0.006257 | -0.05561
-0.08 | -0.005419 | -0.05104
-0.07 | -0.0047562 | -0.046182
-0.06 | -0.0041067 | -0.042956
-0.05 | -0.0033953 | -0.038211
-0.04 | -0.0027638 | -0.03533
-0.03 | -0.0020911 | -0.031339
-0.02 | -0.0014382 | -0.028135
-0.01 | -0.0007413 | -0.025453
0 | -3.31e-05 | -0.022817
0.01 | 0.0007639 | -0.019999
0.02 | 0.0015668 | -0.017905
0.03 | 0.0024976 | -0.015545
0.04 | 0.0034703 | -0.012544
0.05 | 0.0046028 | -0.0099
0.06 | 0.005761 | -0.006848
0.07 | 0.00713 | -0.0030568
0.08 | 0.008674 | 0.0013441
0.09 | 0.010514 | 0.006648
0.1 | 0.012448 | 0.013304
0.11 | 0.014663 | 0.021936
0.12 | 0.017159 | 0.032987
0.13 | 0.020154 | 0.046799
0.14 | 0.023407 | 0.06393
0.15 | 0.027082 | 0.0863
0.16 | 0.031511 | 0.11476
0.17 | 0.036407 | 0.14993
0.18 | 0.042013 | 0.19366
0.19 | 0.048269 | 0.24834
0.2 | 0.055516 | 0.31536
0.21 | 0.06318 | 0.39898
0.22 | 0.07236 | 0.50028
0.23 | 0.08337 | 0.6158
0.24 | 0.09518 | 0.7692
0.25 | 0.10944 | 0.9509
0.26 | 0.12518 | 1.1729
0.27 | 0.14273 | 1.4388
0.28 | 0.16302 | 1.76
0.29 | 0.18505 | 2.1444
0.3 | 0.2114 | 2.6112
0.31 | 0.24138 | 3.1703
0.32 | 0.27398 | 3.8364
0.33 | 0.31164 | 4.6418
0.34 | 0.35347 | 5.6089
0.35 | 0.4042 | 6.72
0.36 | 0.46003 | 8.101
0.37 | 0.52423 | 9.781
0.38 | 0.5875 | 11.786
0.39 | 0.6725 | 14.18
0.4 | 0.7698 | 17.011
0.41 | 0.884 | 20.52
0.42 | 1.0171 | 24.726
0.43 | 1.1672 | 29.792
0.44 | 1.3556 | 35.791
0.45 | 1.5694 | 43.058
0.46 | 1.8343 | 51.877
0.47 | 2.1384 | 62.17
0.48 | 2.5101 | 74.9
0.49 | 2.9573 | 89.92
0.5 | 3.4846 | 108.16