## Diode Characteristic (uA-mm)
VGS (V) | VDS = 0.000 V | VDS = 0.500 V
-1.25 | -3.0396 | -8.399
-1.24 | -2.9264 | -8.136
-1.23 | -2.83 | -7.884
-1.22 | -2.7232 | -7.629
-1.21 | -2.623 | -7.422
-1.2 | -2.5164 | -7.163
-1.19 | -2.4231 | -6.939
-1.18 | -2.3596 | -6.728
-1.17 | -2.2749 | -6.5
-1.16 | -2.1928 | -6.289
-1.15 | -2.11 | -6.109
-1.14 | -2.0378 | -5.89
-1.13 | -1.9548 | -5.741
-1.12 | -1.8902 | -5.553
-1.11 | -1.817 | -5.349
-1.1 | -1.758 | -5.181
-1.09 | -1.6869 | -5.02
-1.08 | -1.6276 | -4.8435
-1.07 | -1.567 | -4.6797
-1.06 | -1.5043 | -4.519
-1.05 | -1.4498 | -4.3852
-1.04 | -1.3979 | -4.2328
-1.03 | -1.3487 | -4.0948
-1.02 | -1.2963 | -3.9758
-1.01 | -1.244 | -3.8422
-1 | -1.2027 | -3.7068
-0.99 | -1.1489 | -3.5766
-0.98 | -1.1141 | -3.4465
-0.97 | -1.0658 | -3.3569
-0.96 | -1.0276 | -3.2408
-0.95 | -0.9885 | -3.13
-0.94 | -0.9447 | -3.0201
-0.93 | -0.9106 | -2.9231
-0.92 | -0.8794 | -2.8149
-0.91 | -0.8403 | -2.7074
-0.9 | -0.8097 | -2.6314
-0.89 | -0.7784 | -2.537
-0.88 | -0.7449 | -2.4543
-0.87 | -0.7211 | -2.36
-0.86 | -0.6911 | -2.2779
-0.85 | -0.6607 | -2.2112
-0.84 | -0.6349 | -2.1272
-0.83 | -0.6074 | -2.0416
-0.82 | -0.58 | -1.9763
-0.81 | -0.5581 | -1.9085
-0.8 | -0.5337 | -1.8316
-0.79 | -0.5127 | -1.7782
-0.78 | -0.49131 | -1.7108
-0.77 | -0.47258 | -1.6423
-0.76 | -0.4498 | -1.5826
-0.75 | -0.43237 | -1.5369
-0.74 | -0.40957 | -1.4652
-0.73 | -0.39412 | -1.4078
-0.72 | -0.37631 | -1.3627
-0.71 | -0.35928 | -1.314
-0.7 | -0.3451 | -1.2609
-0.69 | -0.32797 | -1.2145
-0.68 | -0.31536 | -1.1673
-0.67 | -0.29998 | -1.1299
-0.66 | -0.2866 | -1.0843
-0.65 | -0.27205 | -1.0426
-0.64 | -0.26058 | -1.0053
-0.63 | -0.24917 | -0.9644
-0.62 | -0.23661 | -0.9255
-0.61 | -0.22575 | -0.8898
-0.6 | -0.21371 | -0.8569
-0.59 | -0.20346 | -0.8259
-0.58 | -0.19387 | -0.7963
-0.57 | -0.18384 | -0.762
-0.56 | -0.1737 | -0.7305
-0.55 | -0.16578 | -0.7017
-0.54 | -0.15687 | -0.6726
-0.53 | -0.14918 | -0.6493
-0.52 | -0.14171 | -0.6201
-0.51 | -0.13478 | -0.596
-0.5 | -0.12703 | -0.5761
-0.49 | -0.12159 | -0.55
-0.48 | -0.11472 | -0.5256
-0.47 | -0.108 | -0.5059
-0.46 | -0.10249 | -0.48541
-0.45 | -0.09781 | -0.46702
-0.44 | -0.09221 | -0.44803
-0.43 | -0.08762 | -0.4291
-0.42 | -0.08263 | -0.40927
-0.41 | -0.07793 | -0.39091
-0.4 | -0.07322 | -0.37446
-0.39 | -0.06858 | -0.36102
-0.38 | -0.06449 | -0.34404
-0.37 | -0.06101 | -0.33116
-0.36 | -0.05666 | -0.31487
-0.35 | -0.05396 | -0.30025
-0.34 | -0.05052 | -0.28747
-0.33 | -0.0475 | -0.2735
-0.32 | -0.044685 | -0.26041
-0.31 | -0.042041 | -0.24811
-0.3 | -0.039142 | -0.23454
-0.29 | -0.036768 | -0.22394
-0.28 | -0.034113 | -0.21153
-0.27 | -0.031697 | -0.19985
-0.26 | -0.029603 | -0.19021
-0.25 | -0.027523 | -0.17902
-0.24 | -0.025425 | -0.16844
-0.23 | -0.02351 | -0.15843
-0.22 | -0.021959 | -0.1477
-0.21 | -0.020174 | -0.13869
-0.2 | -0.018567 | -0.13039
-0.19 | -0.017209 | -0.12119
-0.18 | -0.015917 | -0.11218
-0.17 | -0.01456 | -0.10431
-0.16 | -0.013334 | -0.09699
-0.15 | -0.012234 | -0.08906
-0.14 | -0.011158 | -0.08226
-0.13 | -0.010099 | -0.07553
-0.12 | -0.009076 | -0.07
-0.11 | -0.008119 | -0.06464
-0.1 | -0.007307 | -0.05951
-0.09 | -0.006555 | -0.05414
-0.08 | -0.005681 | -0.049488
-0.07 | -0.0049796 | -0.044809
-0.06 | -0.0042769 | -0.040854
-0.05 | -0.0035552 | -0.037245
-0.04 | -0.0029057 | -0.034098
-0.03 | -0.0021723 | -0.030835
-0.02 | -0.0015007 | -0.028494
-0.01 | -0.0007383 | -0.025415
0 | -1.71e-05 | -0.022247
0.01 | 0.0007835 | -0.019732
0.02 | 0.001619 | -0.017306
0.03 | 0.0025869 | -0.014554
0.04 | 0.0035872 | -0.012118
0.05 | 0.0047596 | -0.009389
0.06 | 0.005923 | -0.006268
0.07 | 0.007372 | -0.0027183
0.08 | 0.009082 | 0.0015121
0.09 | 0.010858 | 0.006821
0.1 | 0.012815 | 0.013439
0.11 | 0.015159 | 0.021782
0.12 | 0.017928 | 0.032375
0.13 | 0.02089 | 0.046207
0.14 | 0.024268 | 0.06282
0.15 | 0.028108 | 0.0848
0.16 | 0.032685 | 0.11283
0.17 | 0.037453 | 0.1469
0.18 | 0.043065 | 0.18988
0.19 | 0.049373 | 0.24434
0.2 | 0.05693 | 0.30915
0.21 | 0.06458 | 0.39033
0.22 | 0.07374 | 0.48879
0.23 | 0.08497 | 0.6034
0.24 | 0.09735 | 0.75
0.25 | 0.11146 | 0.9298
0.26 | 0.12741 | 1.1411
0.27 | 0.14502 | 1.4017
0.28 | 0.16561 | 1.7167
0.29 | 0.18974 | 2.0864
0.3 | 0.2151 | 2.5503
0.31 | 0.24451 | 3.0984
0.32 | 0.27799 | 3.7554
0.33 | 0.31695 | 4.5393
0.34 | 0.36022 | 5.4809
0.35 | 0.4089 | 6.589
0.36 | 0.46554 | 7.934
0.37 | 0.52958 | 9.583
0.38 | 0.5971 | 11.546
0.39 | 0.6813 | 13.889
0.4 | 0.7774 | 16.711
0.41 | 0.895 | 20.144
0.42 | 1.0312 | 24.281
0.43 | 1.1887 | 29.168
0.44 | 1.3724 | 35.144
0.45 | 1.5959 | 42.291
0.46 | 1.8602 | 51.03
0.47 | 2.1647 | 61.17
0.48 | 2.5472 | 73.57
0.49 | 2.9991 | 88.56
0.5 | 3.5399 | 106.05