## Diode Characteristic (uA-mm)
VGS (V) | VDS = 0.000 V | VDS = 0.500 V
-1.25 | -2.8775 | -7.825
-1.24 | -2.7728 | -7.627
-1.23 | -2.6703 | -7.38
-1.22 | -2.578 | -7.124
-1.21 | -2.486 | -6.912
-1.2 | -2.3953 | -6.669
-1.19 | -2.3193 | -6.459
-1.18 | -2.2338 | -6.277
-1.17 | -2.1561 | -6.106
-1.16 | -2.0755 | -5.906
-1.15 | -1.9988 | -5.711
-1.14 | -1.9213 | -5.518
-1.13 | -1.8601 | -5.342
-1.12 | -1.7905 | -5.179
-1.11 | -1.7255 | -5.02
-1.1 | -1.6595 | -4.8478
-1.09 | -1.6035 | -4.7045
-1.08 | -1.5521 | -4.5376
-1.07 | -1.488 | -4.3894
-1.06 | -1.4269 | -4.2398
-1.05 | -1.3769 | -4.112
-1.04 | -1.3217 | -3.9766
-1.03 | -1.2748 | -3.8293
-1.02 | -1.2286 | -3.7122
-1.01 | -1.1845 | -3.5935
-1 | -1.1384 | -3.4807
-0.99 | -1.0963 | -3.363
-0.98 | -1.054 | -3.2552
-0.97 | -1.0156 | -3.1343
-0.96 | -0.9768 | -3.0307
-0.95 | -0.9404 | -2.9274
-0.94 | -0.9052 | -2.8425
-0.93 | -0.8687 | -2.7355
-0.92 | -0.8385 | -2.6282
-0.91 | -0.8046 | -2.5463
-0.9 | -0.7737 | -2.4608
-0.89 | -0.7456 | -2.374
-0.88 | -0.7092 | -2.3032
-0.87 | -0.6806 | -2.2139
-0.86 | -0.6509 | -2.1382
-0.85 | -0.6244 | -2.0629
-0.84 | -0.6004 | -1.9918
-0.83 | -0.5766 | -1.9228
-0.82 | -0.5535 | -1.845
-0.81 | -0.5293 | -1.7903
-0.8 | -0.5062 | -1.7246
-0.79 | -0.48745 | -1.6622
-0.78 | -0.4646 | -1.5985
-0.77 | -0.44693 | -1.5501
-0.76 | -0.42886 | -1.4879
-0.75 | -0.40903 | -1.4349
-0.74 | -0.39125 | -1.3877
-0.73 | -0.37275 | -1.337
-0.72 | -0.35826 | -1.2827
-0.71 | -0.34318 | -1.2354
-0.7 | -0.32661 | -1.1891
-0.69 | -0.3125 | -1.143
-0.68 | -0.29794 | -1.0974
-0.67 | -0.28462 | -1.068
-0.66 | -0.26999 | -1.0245
-0.65 | -0.25744 | -0.9872
-0.64 | -0.24485 | -0.946
-0.63 | -0.23513 | -0.9065
-0.62 | -0.22401 | -0.8754
-0.61 | -0.21276 | -0.8421
-0.6 | -0.20294 | -0.8096
-0.59 | -0.19324 | -0.7828
-0.58 | -0.18411 | -0.7486
-0.57 | -0.17541 | -0.722
-0.56 | -0.16696 | -0.6965
-0.55 | -0.1583 | -0.6661
-0.54 | -0.15065 | -0.6429
-0.53 | -0.14258 | -0.619
-0.52 | -0.13562 | -0.5946
-0.51 | -0.12824 | -0.5685
-0.5 | -0.12143 | -0.5454
-0.49 | -0.11488 | -0.5186
-0.48 | -0.10947 | -0.49995
-0.47 | -0.10304 | -0.47963
-0.46 | -0.09752 | -0.45993
-0.45 | -0.09207 | -0.44079
-0.44 | -0.08718 | -0.42322
-0.43 | -0.08213 | -0.4038
-0.42 | -0.07732 | -0.38813
-0.41 | -0.0733 | -0.36986
-0.4 | -0.06887 | -0.35463
-0.39 | -0.06508 | -0.34191
-0.38 | -0.06108 | -0.32611
-0.37 | -0.05758 | -0.31025
-0.36 | -0.05398 | -0.29649
-0.35 | -0.05072 | -0.28285
-0.34 | -0.047929 | -0.27074
-0.33 | -0.045353 | -0.25856
-0.32 | -0.042218 | -0.24501
-0.31 | -0.03975 | -0.23233
-0.3 | -0.037121 | -0.22118
-0.29 | -0.034495 | -0.21063
-0.28 | -0.032394 | -0.19844
-0.27 | -0.030165 | -0.18682
-0.26 | -0.028283 | -0.17722
-0.25 | -0.025949 | -0.16705
-0.24 | -0.024266 | -0.15834
-0.23 | -0.022394 | -0.14742
-0.22 | -0.020809 | -0.13747
-0.21 | -0.019103 | -0.12908
-0.2 | -0.017712 | -0.1198
-0.19 | -0.016344 | -0.11204
-0.18 | -0.015055 | -0.10427
-0.17 | -0.013567 | -0.09599
-0.16 | -0.012587 | -0.08993
-0.15 | -0.011456 | -0.08297
-0.14 | -0.010512 | -0.07614
-0.13 | -0.009431 | -0.06991
-0.12 | -0.008558 | -0.0643
-0.11 | -0.007712 | -0.05938
-0.1 | -0.006961 | -0.05435
-0.09 | -0.006097 | -0.049178
-0.08 | -0.005421 | -0.045061
-0.07 | -0.004704 | -0.041421
-0.06 | -0.0040501 | -0.037882
-0.05 | -0.0033605 | -0.03453
-0.04 | -0.0027458 | -0.030914
-0.03 | -0.0020597 | -0.027782
-0.02 | -0.0014439 | -0.025103
-0.01 | -0.0007239 | -0.022497
0 | 2.9e-06 | -0.020191
0.01 | 0.000732 | -0.017765
0.02 | 0.0015799 | -0.015663
0.03 | 0.0024325 | -0.013208
0.04 | 0.0034544 | -0.010917
0.05 | 0.0044777 | -0.00839
0.06 | 0.005614 | -0.005527
0.07 | 0.007098 | -0.0021107
0.08 | 0.008548 | 0.0018885
0.09 | 0.010244 | 0.007026
0.1 | 0.012136 | 0.013238
0.11 | 0.014462 | 0.021544
0.12 | 0.016857 | 0.032084
0.13 | 0.019638 | 0.045484
0.14 | 0.022861 | 0.06207
0.15 | 0.026681 | 0.08373
0.16 | 0.030758 | 0.11115
0.17 | 0.035362 | 0.14576
0.18 | 0.040715 | 0.18805
0.19 | 0.047089 | 0.24051
0.2 | 0.053833 | 0.30653
0.21 | 0.06109 | 0.3892
0.22 | 0.07028 | 0.48767
0.23 | 0.08067 | 0.6028
0.24 | 0.0921 | 0.7532
0.25 | 0.10536 | 0.9285
0.26 | 0.12042 | 1.1472
0.27 | 0.13766 | 1.4093
0.28 | 0.1573 | 1.7227
0.29 | 0.17944 | 2.106
0.3 | 0.20526 | 2.5712
0.31 | 0.23327 | 3.1217
0.32 | 0.26526 | 3.7833
0.33 | 0.30239 | 4.5867
0.34 | 0.3442 | 5.55
0.35 | 0.39237 | 6.649
0.36 | 0.44594 | 8.036
0.37 | 0.5089 | 9.707
0.38 | 0.572 | 11.677
0.39 | 0.6569 | 14.097
0.4 | 0.7526 | 16.96
0.41 | 0.8643 | 20.43
0.42 | 0.9962 | 24.612
0.43 | 1.1488 | 29.645
0.44 | 1.3295 | 35.672
0.45 | 1.5359 | 42.934
0.46 | 1.7984 | 51.784
0.47 | 2.1006 | 62.25
0.48 | 2.4626 | 74.71
0.49 | 2.9125 | 89.81
0.5 | 3.4423 | 107.88