## Diode Characteristic (uA-mm)
VGS (V) | VDS = 0.000 V | VDS = 0.500 V
-1.25 | -3.0339 | -8.323
-1.24 | -2.9276 | -8.026
-1.23 | -2.8201 | -7.833
-1.22 | -2.7104 | -7.553
-1.21 | -2.6294 | -7.347
-1.2 | -2.5245 | -7.067
-1.19 | -2.4283 | -6.833
-1.18 | -2.347 | -6.644
-1.17 | -2.2758 | -6.425
-1.16 | -2.1994 | -6.246
-1.15 | -2.1095 | -6.02
-1.14 | -2.0382 | -5.835
-1.13 | -1.957 | -5.654
-1.12 | -1.8921 | -5.463
-1.11 | -1.8152 | -5.314
-1.1 | -1.7537 | -5.095
-1.09 | -1.6781 | -4.92
-1.08 | -1.62 | -4.7708
-1.07 | -1.5669 | -4.6303
-1.06 | -1.5103 | -4.458
-1.05 | -1.4451 | -4.3252
-1.04 | -1.3921 | -4.1834
-1.03 | -1.3433 | -4.0322
-1.02 | -1.2927 | -3.8964
-1.01 | -1.2443 | -3.778
-1 | -1.1958 | -3.6675
-0.99 | -1.1561 | -3.5288
-0.98 | -1.1124 | -3.4006
-0.97 | -1.0695 | -3.2891
-0.96 | -1.0325 | -3.1808
-0.95 | -0.9898 | -3.0759
-0.94 | -0.9542 | -2.9839
-0.93 | -0.9115 | -2.862
-0.92 | -0.8766 | -2.7692
-0.91 | -0.8448 | -2.6787
-0.9 | -0.8097 | -2.5883
-0.89 | -0.7765 | -2.4956
-0.88 | -0.7463 | -2.4196
-0.87 | -0.7188 | -2.3267
-0.86 | -0.6917 | -2.2487
-0.85 | -0.6633 | -2.1699
-0.84 | -0.6364 | -2.0887
-0.83 | -0.6095 | -2.0207
-0.82 | -0.5824 | -1.9407
-0.81 | -0.5559 | -1.8831
-0.8 | -0.5333 | -1.8188
-0.79 | -0.5103 | -1.7407
-0.78 | -0.49337 | -1.6852
-0.77 | -0.47298 | -1.6254
-0.76 | -0.45184 | -1.5687
-0.75 | -0.43314 | -1.5091
-0.74 | -0.41345 | -1.4529
-0.73 | -0.39889 | -1.3973
-0.72 | -0.37754 | -1.342
-0.71 | -0.36275 | -1.2986
-0.7 | -0.34775 | -1.2445
-0.69 | -0.32963 | -1.1973
-0.68 | -0.31437 | -1.1568
-0.67 | -0.30069 | -1.1203
-0.66 | -0.2857 | -1.076
-0.65 | -0.27321 | -1.0232
-0.64 | -0.26039 | -0.9883
-0.63 | -0.24725 | -0.9529
-0.62 | -0.23669 | -0.917
-0.61 | -0.22492 | -0.8814
-0.6 | -0.21598 | -0.8515
-0.59 | -0.20404 | -0.8149
-0.58 | -0.19439 | -0.7807
-0.57 | -0.18427 | -0.7516
-0.56 | -0.17511 | -0.7196
-0.55 | -0.16619 | -0.6932
-0.54 | -0.15915 | -0.663
-0.53 | -0.15055 | -0.6387
-0.52 | -0.14146 | -0.6121
-0.51 | -0.13478 | -0.5863
-0.5 | -0.12782 | -0.5601
-0.49 | -0.12131 | -0.5401
-0.48 | -0.11501 | -0.5208
-0.47 | -0.10844 | -0.49762
-0.46 | -0.10303 | -0.47725
-0.45 | -0.09723 | -0.45669
-0.44 | -0.09171 | -0.43923
-0.43 | -0.08655 | -0.4206
-0.42 | -0.08126 | -0.40134
-0.41 | -0.07711 | -0.38542
-0.4 | -0.07208 | -0.36898
-0.39 | -0.0677 | -0.35109
-0.38 | -0.06382 | -0.33821
-0.37 | -0.06013 | -0.32179
-0.36 | -0.05651 | -0.30924
-0.35 | -0.05311 | -0.29497
-0.34 | -0.050202 | -0.2799
-0.33 | -0.046906 | -0.26742
-0.32 | -0.044024 | -0.25393
-0.31 | -0.041131 | -0.24106
-0.3 | -0.038582 | -0.22996
-0.29 | -0.036103 | -0.21777
-0.28 | -0.033544 | -0.2058
-0.27 | -0.031182 | -0.19655
-0.26 | -0.029075 | -0.18417
-0.25 | -0.026973 | -0.1748
-0.24 | -0.025154 | -0.16445
-0.23 | -0.023283 | -0.15521
-0.22 | -0.0215 | -0.14507
-0.21 | -0.019892 | -0.13623
-0.2 | -0.018338 | -0.12571
-0.19 | -0.016859 | -0.1178
-0.18 | -0.01541 | -0.10975
-0.17 | -0.014076 | -0.10119
-0.16 | -0.012919 | -0.09413
-0.15 | -0.011859 | -0.08637
-0.14 | -0.010735 | -0.07975
-0.13 | -0.009746 | -0.07383
-0.12 | -0.008778 | -0.06777
-0.11 | -0.00799 | -0.06191
-0.1 | -0.007014 | -0.05691
-0.09 | -0.006236 | -0.05193
-0.08 | -0.005513 | -0.047374
-0.07 | -0.0048296 | -0.042764
-0.06 | -0.0041123 | -0.039147
-0.05 | -0.0034522 | -0.035686
-0.04 | -0.0027499 | -0.032378
-0.03 | -0.0021074 | -0.029114
-0.02 | -0.001395 | -0.026235
-0.01 | -0.0007461 | -0.023481
0 | -1.22e-05 | -0.020631
0.01 | 0.000731 | -0.018262
0.02 | 0.001593 | -0.016199
0.03 | 0.0024725 | -0.013947
0.04 | 0.0034943 | -0.011326
0.05 | 0.0045792 | -0.00874
0.06 | 0.005705 | -0.005691
0.07 | 0.007203 | -0.0021644
0.08 | 0.008689 | 0.0019804
0.09 | 0.010408 | 0.007155
0.1 | 0.012418 | 0.013727
0.11 | 0.014733 | 0.02184
0.12 | 0.017274 | 0.032929
0.13 | 0.020167 | 0.04642
0.14 | 0.023473 | 0.06315
0.15 | 0.027172 | 0.08549
0.16 | 0.031344 | 0.11296
0.17 | 0.036142 | 0.14738
0.18 | 0.041903 | 0.18982
0.19 | 0.048092 | 0.24396
0.2 | 0.055358 | 0.3104
0.21 | 0.06244 | 0.39187
0.22 | 0.07198 | 0.49222
0.23 | 0.08239 | 0.6085
0.24 | 0.09448 | 0.7553
0.25 | 0.10856 | 0.937
0.26 | 0.12385 | 1.156
0.27 | 0.14159 | 1.415
0.28 | 0.16055 | 1.7377
0.29 | 0.18369 | 2.1172
0.3 | 0.21004 | 2.5816
0.31 | 0.23901 | 3.1432
0.32 | 0.27149 | 3.8076
0.33 | 0.3077 | 4.623
0.34 | 0.35098 | 5.5781
0.35 | 0.40035 | 6.681
0.36 | 0.45432 | 8.079
0.37 | 0.5179 | 9.752
0.38 | 0.5835 | 11.767
0.39 | 0.6669 | 14.172
0.4 | 0.7639 | 17.065
0.41 | 0.881 | 20.54
0.42 | 1.0105 | 24.789
0.43 | 1.1654 | 29.866
0.44 | 1.3505 | 35.925
0.45 | 1.559 | 43.342
0.46 | 1.8256 | 52.261
0.47 | 2.1343 | 62.71
0.48 | 2.508 | 75.44
0.49 | 2.9515 | 90.81
0.5 | 3.4988 | 108.97