## Diode Characteristic (uA-mm)
VGS (V) | VDS = 0.000 V | VDS = 0.500 V
-1.25 | -3.058 | -8.341
-1.24 | -2.9493 | -8.08
-1.23 | -2.8531 | -7.808
-1.22 | -2.7471 | -7.561
-1.21 | -2.6434 | -7.312
-1.2 | -2.5539 | -7.087
-1.19 | -2.4538 | -6.861
-1.18 | -2.3714 | -6.674
-1.17 | -2.3001 | -6.464
-1.16 | -2.2064 | -6.259
-1.15 | -2.132 | -6.048
-1.14 | -2.0474 | -5.841
-1.13 | -1.9885 | -5.658
-1.12 | -1.9145 | -5.496
-1.11 | -1.8437 | -5.307
-1.1 | -1.774 | -5.129
-1.09 | -1.7115 | -4.9604
-1.08 | -1.6504 | -4.8056
-1.07 | -1.5836 | -4.6416
-1.06 | -1.5321 | -4.5035
-1.05 | -1.4707 | -4.3508
-1.04 | -1.4134 | -4.2176
-1.03 | -1.3568 | -4.0772
-1.02 | -1.3145 | -3.9372
-1.01 | -1.2555 | -3.8086
-1 | -1.2108 | -3.6727
-0.99 | -1.1643 | -3.5473
-0.98 | -1.1205 | -3.4234
-0.97 | -1.0708 | -3.3171
-0.96 | -1.0337 | -3.2046
-0.95 | -0.9978 | -3.0846
-0.94 | -0.9539 | -2.9889
-0.93 | -0.9248 | -2.8881
-0.92 | -0.8842 | -2.7866
-0.91 | -0.847 | -2.7009
-0.9 | -0.8117 | -2.615
-0.89 | -0.7864 | -2.5151
-0.88 | -0.7553 | -2.4362
-0.87 | -0.7215 | -2.3447
-0.86 | -0.6915 | -2.27
-0.85 | -0.6656 | -2.1787
-0.84 | -0.6388 | -2.0989
-0.83 | -0.6149 | -2.0339
-0.82 | -0.5869 | -1.9576
-0.81 | -0.5597 | -1.8856
-0.8 | -0.5368 | -1.8256
-0.79 | -0.5126 | -1.7562
-0.78 | -0.49568 | -1.6804
-0.77 | -0.47075 | -1.6294
-0.76 | -0.45025 | -1.5678
-0.75 | -0.43204 | -1.5084
-0.74 | -0.41586 | -1.4561
-0.73 | -0.39629 | -1.3979
-0.72 | -0.37923 | -1.3548
-0.71 | -0.3622 | -1.3001
-0.7 | -0.34543 | -1.2545
-0.69 | -0.33019 | -1.2083
-0.68 | -0.31428 | -1.1674
-0.67 | -0.30126 | -1.1194
-0.66 | -0.28951 | -1.0725
-0.65 | -0.27337 | -1.0311
-0.64 | -0.26046 | -0.9909
-0.63 | -0.24981 | -0.9633
-0.62 | -0.23741 | -0.9232
-0.61 | -0.22574 | -0.8894
-0.6 | -0.21544 | -0.8542
-0.59 | -0.20396 | -0.8172
-0.58 | -0.1955 | -0.7881
-0.57 | -0.18491 | -0.7572
-0.56 | -0.17472 | -0.7223
-0.55 | -0.16572 | -0.6978
-0.54 | -0.15732 | -0.6684
-0.53 | -0.15012 | -0.6384
-0.52 | -0.14163 | -0.6169
-0.51 | -0.13393 | -0.5911
-0.5 | -0.12743 | -0.5682
-0.49 | -0.12049 | -0.5497
-0.48 | -0.11331 | -0.5283
-0.47 | -0.1072 | -0.5044
-0.46 | -0.10168 | -0.47798
-0.45 | -0.09575 | -0.459
-0.44 | -0.0902 | -0.44362
-0.43 | -0.08563 | -0.42222
-0.42 | -0.08064 | -0.40481
-0.41 | -0.07577 | -0.39189
-0.4 | -0.07166 | -0.3737
-0.39 | -0.0671 | -0.35643
-0.38 | -0.06377 | -0.3393
-0.37 | -0.05956 | -0.32749
-0.36 | -0.05573 | -0.30901
-0.35 | -0.05232 | -0.29692
-0.34 | -0.049567 | -0.2835
-0.33 | -0.046418 | -0.26952
-0.32 | -0.043572 | -0.25571
-0.31 | -0.040827 | -0.24452
-0.3 | -0.038294 | -0.23229
-0.29 | -0.035599 | -0.22174
-0.28 | -0.033505 | -0.20797
-0.27 | -0.030879 | -0.19684
-0.26 | -0.028747 | -0.18611
-0.25 | -0.026566 | -0.17425
-0.24 | -0.024851 | -0.16465
-0.23 | -0.022864 | -0.15444
-0.22 | -0.021264 | -0.14585
-0.21 | -0.019691 | -0.13681
-0.2 | -0.018189 | -0.12701
-0.19 | -0.016573 | -0.11705
-0.18 | -0.015307 | -0.10939
-0.17 | -0.01398 | -0.10197
-0.16 | -0.012917 | -0.09409
-0.15 | -0.011739 | -0.08671
-0.14 | -0.010708 | -0.0806
-0.13 | -0.009714 | -0.07425
-0.12 | -0.008789 | -0.06827
-0.11 | -0.007819 | -0.06263
-0.1 | -0.007012 | -0.05711
-0.09 | -0.006248 | -0.052
-0.08 | -0.005569 | -0.04758
-0.07 | -0.0048158 | -0.043222
-0.06 | -0.0041078 | -0.040048
-0.05 | -0.0034718 | -0.035939
-0.04 | -0.0027714 | -0.032538
-0.03 | -0.0021357 | -0.02922
-0.02 | -0.0014305 | -0.026422
-0.01 | -0.0007592 | -0.023673
0 | -2.4e-05 | -0.021027
0.01 | 0.0007831 | -0.018757
0.02 | 0.0015737 | -0.016526
0.03 | 0.0025266 | -0.014003
0.04 | 0.0034695 | -0.011563
0.05 | 0.0046248 | -0.008963
0.06 | 0.005755 | -0.005902
0.07 | 0.007148 | -0.0024142
0.08 | 0.00873 | 0.0017104
0.09 | 0.010514 | 0.0069
0.1 | 0.012501 | 0.013444
0.11 | 0.014711 | 0.021673
0.12 | 0.017316 | 0.032385
0.13 | 0.020289 | 0.045965
0.14 | 0.023446 | 0.06264
0.15 | 0.027143 | 0.0848
0.16 | 0.031449 | 0.11265
0.17 | 0.036679 | 0.14719
0.18 | 0.042126 | 0.19032
0.19 | 0.048325 | 0.24332
0.2 | 0.05542 | 0.30906
0.21 | 0.06271 | 0.3921
0.22 | 0.0723 | 0.49078
0.23 | 0.08314 | 0.6057
0.24 | 0.09517 | 0.7539
0.25 | 0.10888 | 0.9323
0.26 | 0.12427 | 1.1517
0.27 | 0.14172 | 1.4162
0.28 | 0.16265 | 1.7322
0.29 | 0.18496 | 2.1134
0.3 | 0.21083 | 2.5822
0.31 | 0.23986 | 3.1315
0.32 | 0.27164 | 3.7951
0.33 | 0.3083 | 4.6004
0.34 | 0.35012 | 5.5602
0.35 | 0.3998 | 6.656
0.36 | 0.45606 | 8.037
0.37 | 0.51918 | 9.717
0.38 | 0.5819 | 11.706
0.39 | 0.6655 | 14.097
0.4 | 0.7631 | 16.963
0.41 | 0.8792 | 20.44
0.42 | 1.0124 | 24.586
0.43 | 1.1603 | 29.652
0.44 | 1.3434 | 35.708
0.45 | 1.5603 | 43.011
0.46 | 1.8142 | 51.741
0.47 | 2.126 | 62.07
0.48 | 2.5017 | 74.73
0.49 | 2.9483 | 89.7
0.5 | 3.4888 | 107.92