## Diode Characteristic (uA-mm)
VGS (V) | VDS = 0.000 V | VDS = 0.500 V
-1.25 | -3.0615 | -8.189
-1.24 | -2.9451 | -7.93
-1.23 | -2.8551 | -7.696
-1.22 | -2.7389 | -7.451
-1.21 | -2.6635 | -7.209
-1.2 | -2.5476 | -6.988
-1.19 | -2.4693 | -6.793
-1.18 | -2.3775 | -6.549
-1.17 | -2.2901 | -6.329
-1.16 | -2.2074 | -6.149
-1.15 | -2.1326 | -5.963
-1.14 | -2.0478 | -5.746
-1.13 | -1.98 | -5.541
-1.12 | -1.9131 | -5.397
-1.11 | -1.8407 | -5.206
-1.1 | -1.7703 | -5.043
-1.09 | -1.7119 | -4.8814
-1.08 | -1.6472 | -4.7203
-1.07 | -1.5841 | -4.587
-1.06 | -1.5217 | -4.4268
-1.05 | -1.4755 | -4.2903
-1.04 | -1.422 | -4.1564
-1.03 | -1.367 | -3.9846
-1.02 | -1.316 | -3.875
-1.01 | -1.2637 | -3.7357
-1 | -1.2221 | -3.6287
-0.99 | -1.1752 | -3.4906
-0.98 | -1.1242 | -3.3803
-0.97 | -1.085 | -3.277
-0.96 | -1.0394 | -3.1622
-0.95 | -1.0022 | -3.0656
-0.94 | -0.9697 | -2.9487
-0.93 | -0.9283 | -2.8539
-0.92 | -0.8914 | -2.7659
-0.91 | -0.8545 | -2.6718
-0.9 | -0.8186 | -2.5847
-0.89 | -0.7871 | -2.48
-0.88 | -0.7536 | -2.3981
-0.87 | -0.7237 | -2.3188
-0.86 | -0.6989 | -2.2331
-0.85 | -0.6719 | -2.1627
-0.84 | -0.6418 | -2.0843
-0.83 | -0.6105 | -2.0182
-0.82 | -0.5884 | -1.94
-0.81 | -0.5651 | -1.8834
-0.8 | -0.5419 | -1.8138
-0.79 | -0.5195 | -1.742
-0.78 | -0.49959 | -1.6764
-0.77 | -0.47809 | -1.6234
-0.76 | -0.45783 | -1.5611
-0.75 | -0.43775 | -1.5054
-0.74 | -0.41839 | -1.4427
-0.73 | -0.3986 | -1.396
-0.72 | -0.38202 | -1.3418
-0.71 | -0.36447 | -1.2994
-0.7 | -0.35048 | -1.2419
-0.69 | -0.33383 | -1.202
-0.68 | -0.32016 | -1.1474
-0.67 | -0.30548 | -1.1076
-0.66 | -0.28975 | -1.0661
-0.65 | -0.27691 | -1.0262
-0.64 | -0.26556 | -0.9872
-0.63 | -0.25233 | -0.953
-0.62 | -0.24026 | -0.9092
-0.61 | -0.22854 | -0.8757
-0.6 | -0.21759 | -0.841
-0.59 | -0.20792 | -0.8107
-0.58 | -0.19843 | -0.7791
-0.57 | -0.18723 | -0.7486
-0.56 | -0.17806 | -0.7225
-0.55 | -0.16878 | -0.6961
-0.54 | -0.15989 | -0.6628
-0.53 | -0.15158 | -0.6407
-0.52 | -0.14462 | -0.6156
-0.51 | -0.1372 | -0.5906
-0.5 | -0.12992 | -0.5633
-0.49 | -0.12263 | -0.5432
-0.48 | -0.11615 | -0.5172
-0.47 | -0.11 | -0.4993
-0.46 | -0.10422 | -0.48192
-0.45 | -0.09793 | -0.45878
-0.44 | -0.09244 | -0.43671
-0.43 | -0.08743 | -0.42146
-0.42 | -0.08282 | -0.40395
-0.41 | -0.07795 | -0.38513
-0.4 | -0.07317 | -0.3709
-0.39 | -0.06901 | -0.35288
-0.38 | -0.06515 | -0.34007
-0.37 | -0.0611 | -0.3227
-0.36 | -0.05717 | -0.30977
-0.35 | -0.0538 | -0.29581
-0.34 | -0.05028 | -0.28183
-0.33 | -0.047525 | -0.26802
-0.32 | -0.044851 | -0.25408
-0.31 | -0.041945 | -0.24291
-0.3 | -0.038834 | -0.23078
-0.29 | -0.036534 | -0.21787
-0.28 | -0.034106 | -0.20765
-0.27 | -0.031802 | -0.19457
-0.26 | -0.029607 | -0.18205
-0.25 | -0.027326 | -0.1735
-0.24 | -0.025546 | -0.16296
-0.23 | -0.023527 | -0.15354
-0.22 | -0.021703 | -0.14377
-0.21 | -0.020151 | -0.13551
-0.2 | -0.018556 | -0.12556
-0.19 | -0.017137 | -0.11664
-0.18 | -0.015609 | -0.10966
-0.17 | -0.014375 | -0.10195
-0.16 | -0.013079 | -0.09413
-0.15 | -0.012092 | -0.0866
-0.14 | -0.011009 | -0.07981
-0.13 | -0.009966 | -0.07382
-0.12 | -0.008979 | -0.06771
-0.11 | -0.008061 | -0.06214
-0.1 | -0.007243 | -0.05713
-0.09 | -0.006443 | -0.05194
-0.08 | -0.005681 | -0.04754
-0.07 | -0.0049732 | -0.043227
-0.06 | -0.0042131 | -0.039268
-0.05 | -0.0035487 | -0.035872
-0.04 | -0.0028321 | -0.03245
-0.03 | -0.0021567 | -0.02947
-0.02 | -0.0014409 | -0.026595
-0.01 | -0.0007679 | -0.02396
0 | -2.17e-05 | -0.02081
0.01 | 0.0007988 | -0.018691
0.02 | 0.0016098 | -0.016368
0.03 | 0.0025527 | -0.013823
0.04 | 0.0035514 | -0.011412
0.05 | 0.0046411 | -0.008874
0.06 | 0.005903 | -0.005861
0.07 | 0.007337 | -0.0024502
0.08 | 0.008855 | 0.0017489
0.09 | 0.0106 | 0.006943
0.1 | 0.01274 | 0.013444
0.11 | 0.015019 | 0.021762
0.12 | 0.017543 | 0.032417
0.13 | 0.020464 | 0.045878
0.14 | 0.023946 | 0.06307
0.15 | 0.02766 | 0.0845
0.16 | 0.031851 | 0.11251
0.17 | 0.036722 | 0.147
0.18 | 0.042734 | 0.19034
0.19 | 0.049061 | 0.24282
0.2 | 0.056311 | 0.30834
0.21 | 0.06336 | 0.39016
0.22 | 0.073 | 0.48948
0.23 | 0.08341 | 0.6036
0.24 | 0.09571 | 0.7496
0.25 | 0.10969 | 0.931
0.26 | 0.12475 | 1.1475
0.27 | 0.14287 | 1.4085
0.28 | 0.16238 | 1.7264
0.29 | 0.1851 | 2.1028
0.3 | 0.21092 | 2.5686
0.31 | 0.23911 | 3.1159
0.32 | 0.27265 | 3.7803
0.33 | 0.3104 | 4.5804
0.34 | 0.35215 | 5.5224
0.35 | 0.3995 | 6.623
0.36 | 0.45382 | 8.01
0.37 | 0.51815 | 9.683
0.38 | 0.5843 | 11.672
0.39 | 0.6657 | 14.059
0.4 | 0.7645 | 16.93
0.41 | 0.8769 | 20.348
0.42 | 1.0094 | 24.592
0.43 | 1.1665 | 29.594
0.44 | 1.3461 | 35.702
0.45 | 1.5652 | 42.884
0.46 | 1.8209 | 51.763
0.47 | 2.1308 | 62.13
0.48 | 2.5019 | 74.64
0.49 | 2.9397 | 89.91
0.5 | 3.5002 | 107.97