## Diode Characteristic (uA-mm)
VGS (V) | VDS = 0.000 V | VDS = 0.500 V
-1.25 | -3.1947 | -8.734
-1.24 | -3.0748 | -8.475
-1.23 | -2.955 | -8.187
-1.22 | -2.8716 | -7.965
-1.21 | -2.7771 | -7.696
-1.2 | -2.6899 | -7.447
-1.19 | -2.591 | -7.229
-1.18 | -2.4808 | -7.017
-1.17 | -2.3974 | -6.806
-1.16 | -2.3038 | -6.599
-1.15 | -2.2328 | -6.366
-1.14 | -2.138 | -6.173
-1.13 | -2.0647 | -5.94
-1.12 | -1.9897 | -5.788
-1.11 | -1.9231 | -5.605
-1.1 | -1.8572 | -5.422
-1.09 | -1.7887 | -5.218
-1.08 | -1.727 | -5.073
-1.07 | -1.6643 | -4.8975
-1.06 | -1.5992 | -4.7475
-1.05 | -1.538 | -4.5815
-1.04 | -1.4732 | -4.4241
-1.03 | -1.4191 | -4.2603
-1.02 | -1.3719 | -4.136
-1.01 | -1.3133 | -3.9813
-1 | -1.2734 | -3.8511
-0.99 | -1.2204 | -3.7208
-0.98 | -1.1734 | -3.6202
-0.97 | -1.1363 | -3.4896
-0.96 | -1.0904 | -3.3621
-0.95 | -1.0436 | -3.277
-0.94 | -1.0087 | -3.1547
-0.93 | -0.9695 | -3.0524
-0.92 | -0.9295 | -2.949
-0.91 | -0.8889 | -2.8479
-0.9 | -0.8529 | -2.7578
-0.89 | -0.8187 | -2.6529
-0.88 | -0.7909 | -2.5538
-0.87 | -0.7619 | -2.4571
-0.86 | -0.7289 | -2.3812
-0.85 | -0.6966 | -2.3106
-0.84 | -0.6729 | -2.2318
-0.83 | -0.6453 | -2.1518
-0.82 | -0.6175 | -2.061
-0.81 | -0.5924 | -1.9858
-0.8 | -0.5682 | -1.9176
-0.79 | -0.5443 | -1.8511
-0.78 | -0.5234 | -1.7927
-0.77 | -0.50281 | -1.7223
-0.76 | -0.48151 | -1.6618
-0.75 | -0.4579 | -1.597
-0.74 | -0.43877 | -1.5424
-0.73 | -0.4199 | -1.4909
-0.72 | -0.4041 | -1.43
-0.71 | -0.38601 | -1.379
-0.7 | -0.36867 | -1.3265
-0.69 | -0.35137 | -1.2828
-0.68 | -0.33676 | -1.2383
-0.67 | -0.32182 | -1.1947
-0.66 | -0.30573 | -1.1431
-0.65 | -0.29115 | -1.1054
-0.64 | -0.2779 | -1.0637
-0.63 | -0.26534 | -1.0282
-0.62 | -0.25297 | -0.9845
-0.61 | -0.24111 | -0.949
-0.6 | -0.22976 | -0.9136
-0.59 | -0.21915 | -0.8765
-0.58 | -0.20829 | -0.8485
-0.57 | -0.199 | -0.8089
-0.56 | -0.18802 | -0.7768
-0.55 | -0.17918 | -0.7451
-0.54 | -0.17173 | -0.72
-0.53 | -0.16154 | -0.6917
-0.52 | -0.15324 | -0.6616
-0.51 | -0.1459 | -0.6387
-0.5 | -0.13682 | -0.6124
-0.49 | -0.12998 | -0.5892
-0.48 | -0.12309 | -0.5676
-0.47 | -0.11632 | -0.5419
-0.46 | -0.11031 | -0.519
-0.45 | -0.10403 | -0.50076
-0.44 | -0.09896 | -0.48012
-0.43 | -0.0934 | -0.46077
-0.42 | -0.08775 | -0.44269
-0.41 | -0.08262 | -0.42138
-0.4 | -0.07746 | -0.40357
-0.39 | -0.07355 | -0.38476
-0.38 | -0.06916 | -0.3676
-0.37 | -0.06484 | -0.35035
-0.36 | -0.06046 | -0.33704
-0.35 | -0.05723 | -0.32194
-0.34 | -0.05355 | -0.30658
-0.33 | -0.05009 | -0.29515
-0.32 | -0.047274 | -0.28025
-0.31 | -0.04436 | -0.26976
-0.3 | -0.041446 | -0.25243
-0.29 | -0.038497 | -0.24206
-0.28 | -0.036076 | -0.2305
-0.27 | -0.033655 | -0.21729
-0.26 | -0.031215 | -0.20515
-0.25 | -0.02869 | -0.19293
-0.24 | -0.026916 | -0.18229
-0.23 | -0.024777 | -0.1724
-0.22 | -0.022892 | -0.16071
-0.21 | -0.021167 | -0.15174
-0.2 | -0.019463 | -0.14274
-0.19 | -0.017903 | -0.13234
-0.18 | -0.016452 | -0.12277
-0.17 | -0.015019 | -0.11293
-0.16 | -0.013661 | -0.10532
-0.15 | -0.012557 | -0.09748
-0.14 | -0.011353 | -0.08891
-0.13 | -0.010327 | -0.08249
-0.12 | -0.009225 | -0.07637
-0.11 | -0.008347 | -0.06992
-0.1 | -0.007547 | -0.06332
-0.09 | -0.006687 | -0.05835
-0.08 | -0.005789 | -0.05313
-0.07 | -0.00509 | -0.048439
-0.06 | -0.0043523 | -0.044078
-0.05 | -0.0036562 | -0.040193
-0.04 | -0.0029383 | -0.036064
-0.03 | -0.0022522 | -0.032689
-0.02 | -0.0015139 | -0.029204
-0.01 | -0.0007922 | -0.026375
0 | -1.81e-05 | -0.023047
0.01 | 0.0008393 | -0.020133
0.02 | 0.0016586 | -0.017837
0.03 | 0.0026759 | -0.015032
0.04 | 0.0036556 | -0.012418
0.05 | 0.0048711 | -0.009534
0.06 | 0.006082 | -0.006362
0.07 | 0.007517 | -0.002617
0.08 | 0.009134 | 0.0019054
0.09 | 0.011021 | 0.007381
0.1 | 0.013148 | 0.014024
0.11 | 0.015513 | 0.022927
0.12 | 0.018147 | 0.033996
0.13 | 0.021205 | 0.047857
0.14 | 0.024775 | 0.06586
0.15 | 0.028689 | 0.08867
0.16 | 0.033156 | 0.11684
0.17 | 0.038223 | 0.15282
0.18 | 0.044044 | 0.1975
0.19 | 0.050423 | 0.25299
0.2 | 0.05697 | 0.32141
0.21 | 0.06565 | 0.40485
0.22 | 0.07493 | 0.50638
0.23 | 0.08625 | 0.6251
0.24 | 0.09872 | 0.7757
0.25 | 0.11235 | 0.9618
0.26 | 0.12843 | 1.1868
0.27 | 0.14568 | 1.4565
0.28 | 0.16676 | 1.7759
0.29 | 0.1902 | 2.1671
0.3 | 0.21571 | 2.6423
0.31 | 0.24494 | 3.1948
0.32 | 0.2775 | 3.8834
0.33 | 0.31683 | 4.7015
0.34 | 0.35955 | 5.6814
0.35 | 0.40825 | 6.8
0.36 | 0.46449 | 8.205
0.37 | 0.52588 | 9.915
0.38 | 0.5936 | 11.926
0.39 | 0.6768 | 14.366
0.4 | 0.7745 | 17.272
0.41 | 0.8887 | 20.796
0.42 | 1.0227 | 25.09
0.43 | 1.182 | 30.197
0.44 | 1.3613 | 36.378
0.45 | 1.5774 | 43.687
0.46 | 1.843 | 52.744
0.47 | 2.1432 | 63.29
0.48 | 2.5213 | 76.01
0.49 | 2.9669 | 91.51
0.5 | 3.5081 | 109.93