## Diode Characteristic (uA-mm)
VGS (V) | VDS = 0.000 V | VDS = 0.500 V
-1.25 | -3.3305 | -9.103
-1.24 | -3.2012 | -8.824
-1.23 | -3.0686 | -8.535
-1.22 | -2.9605 | -8.303
-1.21 | -2.8661 | -8.023
-1.2 | -2.7597 | -7.757
-1.19 | -2.6606 | -7.508
-1.18 | -2.5763 | -7.282
-1.17 | -2.484 | -6.992
-1.16 | -2.3967 | -6.803
-1.15 | -2.3015 | -6.635
-1.14 | -2.2177 | -6.397
-1.13 | -2.1279 | -6.2
-1.12 | -2.0553 | -5.966
-1.11 | -1.9782 | -5.758
-1.1 | -1.8989 | -5.598
-1.09 | -1.8327 | -5.396
-1.08 | -1.753 | -5.233
-1.07 | -1.6928 | -5.053
-1.06 | -1.6269 | -4.8853
-1.05 | -1.5689 | -4.7196
-1.04 | -1.5128 | -4.5546
-1.03 | -1.4529 | -4.427
-1.02 | -1.3953 | -4.27
-1.01 | -1.3406 | -4.1343
-1 | -1.2962 | -3.9866
-0.99 | -1.2405 | -3.8653
-0.98 | -1.1875 | -3.7133
-0.97 | -1.1428 | -3.5813
-0.96 | -1.0991 | -3.4542
-0.95 | -1.0566 | -3.3523
-0.94 | -1.0187 | -3.2334
-0.93 | -0.9766 | -3.1194
-0.92 | -0.9381 | -3.0244
-0.91 | -0.8985 | -2.9116
-0.9 | -0.8639 | -2.8048
-0.89 | -0.8286 | -2.7242
-0.88 | -0.7977 | -2.6188
-0.87 | -0.7653 | -2.5262
-0.86 | -0.7338 | -2.4354
-0.85 | -0.7017 | -2.3517
-0.84 | -0.6754 | -2.2625
-0.83 | -0.6482 | -2.1785
-0.82 | -0.6222 | -2.104
-0.81 | -0.5909 | -2.0268
-0.8 | -0.5671 | -1.954
-0.79 | -0.5453 | -1.8809
-0.78 | -0.5225 | -1.8086
-0.77 | -0.5008 | -1.7424
-0.76 | -0.4796 | -1.6846
-0.75 | -0.45816 | -1.6236
-0.74 | -0.43749 | -1.5636
-0.73 | -0.41654 | -1.4975
-0.72 | -0.39896 | -1.446
-0.71 | -0.38133 | -1.3835
-0.7 | -0.3637 | -1.3399
-0.69 | -0.34787 | -1.2884
-0.68 | -0.333 | -1.2418
-0.67 | -0.31979 | -1.1965
-0.66 | -0.3032 | -1.1454
-0.65 | -0.2883 | -1.099
-0.64 | -0.27502 | -1.0597
-0.63 | -0.26144 | -1.0223
-0.62 | -0.25086 | -0.9774
-0.61 | -0.23824 | -0.9388
-0.6 | -0.22739 | -0.9077
-0.59 | -0.21533 | -0.8641
-0.58 | -0.20467 | -0.8308
-0.57 | -0.19427 | -0.8008
-0.56 | -0.18428 | -0.771
-0.55 | -0.17581 | -0.7418
-0.54 | -0.16606 | -0.7112
-0.53 | -0.15748 | -0.6826
-0.52 | -0.14843 | -0.6525
-0.51 | -0.14139 | -0.6243
-0.5 | -0.13378 | -0.6023
-0.49 | -0.12663 | -0.5757
-0.48 | -0.12034 | -0.5542
-0.47 | -0.11315 | -0.5362
-0.46 | -0.10697 | -0.5147
-0.45 | -0.10079 | -0.49319
-0.44 | -0.09514 | -0.47268
-0.43 | -0.09033 | -0.44978
-0.42 | -0.0848 | -0.43031
-0.41 | -0.07977 | -0.4129
-0.4 | -0.07538 | -0.39537
-0.39 | -0.07122 | -0.37686
-0.38 | -0.06683 | -0.36101
-0.37 | -0.06227 | -0.34461
-0.36 | -0.05874 | -0.32857
-0.35 | -0.05527 | -0.31611
-0.34 | -0.05156 | -0.2989
-0.33 | -0.048575 | -0.28593
-0.32 | -0.045319 | -0.27258
-0.31 | -0.042574 | -0.25884
-0.3 | -0.039965 | -0.24518
-0.29 | -0.037352 | -0.23345
-0.28 | -0.034643 | -0.22172
-0.27 | -0.032246 | -0.20858
-0.26 | -0.02991 | -0.19875
-0.25 | -0.028028 | -0.18684
-0.24 | -0.025843 | -0.17652
-0.23 | -0.024065 | -0.1628
-0.22 | -0.022165 | -0.15451
-0.21 | -0.020569 | -0.14641
-0.2 | -0.018883 | -0.13655
-0.19 | -0.01744 | -0.12755
-0.18 | -0.016097 | -0.11756
-0.17 | -0.014796 | -0.10966
-0.16 | -0.013383 | -0.10216
-0.15 | -0.012339 | -0.09412
-0.14 | -0.011098 | -0.08713
-0.13 | -0.010157 | -0.08038
-0.12 | -0.00908 | -0.07324
-0.11 | -0.008192 | -0.06755
-0.1 | -0.007353 | -0.06142
-0.09 | -0.006563 | -0.05646
-0.08 | -0.005705 | -0.05145
-0.07 | -0.004986 | -0.046922
-0.06 | -0.0043035 | -0.042818
-0.05 | -0.0035698 | -0.038811
-0.04 | -0.0028981 | -0.035097
-0.03 | -0.0021754 | -0.031866
-0.02 | -0.0015033 | -0.028831
-0.01 | -0.0007492 | -0.025563
0 | -4e-06 | -0.022706
0.01 | 0.0007835 | -0.020309
0.02 | 0.0016378 | -0.017573
0.03 | 0.0025999 | -0.014986
0.04 | 0.0036197 | -0.01235
0.05 | 0.0047843 | -0.009531
0.06 | 0.005987 | -0.006228
0.07 | 0.007455 | -0.0026505
0.08 | 0.009225 | 0.0016139
0.09 | 0.011072 | 0.006916
0.1 | 0.013101 | 0.013735
0.11 | 0.015505 | 0.022165
0.12 | 0.018418 | 0.033143
0.13 | 0.021384 | 0.046864
0.14 | 0.02478 | 0.0647
0.15 | 0.028642 | 0.08699
0.16 | 0.033335 | 0.11562
0.17 | 0.038544 | 0.15101
0.18 | 0.044374 | 0.1963
0.19 | 0.050682 | 0.25089
0.2 | 0.05775 | 0.31858
0.21 | 0.06649 | 0.4032
0.22 | 0.07632 | 0.50412
0.23 | 0.08724 | 0.6239
0.24 | 0.10017 | 0.7751
0.25 | 0.11467 | 0.9621
0.26 | 0.13092 | 1.1837
0.27 | 0.14871 | 1.4584
0.28 | 0.16863 | 1.7834
0.29 | 0.19293 | 2.1703
0.3 | 0.2198 | 2.6482
0.31 | 0.24881 | 3.2175
0.32 | 0.28295 | 3.8903
0.33 | 0.32099 | 4.7239
0.34 | 0.36423 | 5.691
0.35 | 0.41408 | 6.871
0.36 | 0.46882 | 8.298
0.37 | 0.53433 | 10.01
0.38 | 0.5988 | 12.045
0.39 | 0.6833 | 14.498
0.4 | 0.782 | 17.431
0.41 | 0.8994 | 21.026
0.42 | 1.03 | 25.36
0.43 | 1.1848 | 30.561
0.44 | 1.3749 | 36.724
0.45 | 1.5877 | 44.262
0.46 | 1.8504 | 53.377
0.47 | 2.162 | 63.91
0.48 | 2.5427 | 77.08
0.49 | 2.9816 | 92.45
0.5 | 3.5283 | 111.24